## Sheet1
Cement (component 1)(kg in a m^3 mixture) | GGBS (component 2)(kg in a m^3 mixture) | Fly Ash (component 3)(kg in a m^3 mixture) | Water (component 4)(kg in a m^3 mixture) | Superplasticizer (component 5)(kg in a m^3 mixture) | Coarse Aggregate (component 6)(kg in a m^3 mixture) | Fine Aggregate (component 7)(kg in a m^3 mixture) | Age (day) | Concrete compressive strength(MPa, megapascals) | Source | total kg
540 | 0 | 0 | 162 | 2.5 | 1040 | 676 | 28 | 79.98611076 | UCI | 2420.5
540 | 0 | 0 | 162 | 2.5 | 1055 | 676 | 28 | 61.88736576 |  | 2435.5
332.5 | 142.5 | 0 | 228 | 0 | 932 | 594 | 270 | 40.26954 |  | 2229
332.5 | 142.5 | 0 | 228 | 0 | 932 | 594 | 365 | 41.05278 |  | 2229
198.6 | 132.4 | 0 | 192 | 0 | 978.4 | 825.5 | 360 | 44.29608 |  | 2326.9
266 | 114 | 0 | 228 | 0 | 932 | 670 | 90 | 47.02985 |  | 2210
380 | 95 | 0 | 228 | 0 | 932 | 594 | 365 | 43.6983 |  | 2229
380 | 95 | 0 | 228 | 0 | 932 | 594 | 28 | 36.44777 |  | 2229
266 | 114 | 0 | 228 | 0 | 932 | 670 | 28 | 45.85429 |  | 2210
475 | 0 | 0 | 228 | 0 | 932 | 594 | 28 | 39.28978986 |  | 2229
198.6 | 132.4 | 0 | 192 | 0 | 978.4 | 825.5 | 90 | 38.07424 |  | 2326.9
198.6 | 132.4 | 0 | 192 | 0 | 978.4 | 825.5 | 28 | 28.02168 |  | 2326.9
427.5 | 47.5 | 0 | 228 | 0 | 932 | 594 | 270 | 43.01296026 |  | 2229
190 | 190 | 0 | 228 | 0 | 932 | 670 | 90 | 42.32693164 |  | 2210
304 | 76 | 0 | 228 | 0 | 932 | 670 | 28 | 47.81378 |  | 2210
380 | 0 | 0 | 228 | 0 | 932 | 670 | 90 | 52.90832 |  | 2210
139.6 | 209.4 | 0 | 192 | 0 | 1047 | 806.9 | 90 | 39.35805 |  | 2394.9
342 | 38 | 0 | 228 | 0 | 932 | 670 | 365 | 56.14196 |  | 2210
380 | 95 | 0 | 228 | 0 | 932 | 594 | 90 | 40.56325 |  | 2229
475 | 0 | 0 | 228 | 0 | 932 | 594 | 180 | 42.62065 |  | 2229
427.5 | 47.5 | 0 | 228 | 0 | 932 | 594 | 180 | 41.83671 |  | 2229
139.6 | 209.4 | 0 | 192 | 0 | 1047 | 806.9 | 28 | 28.23748958 |  | 2394.9
139.6 | 209.4 | 0 | 192 | 0 | 1047 | 806.9 | 3 | 8.06342182 |  | 2394.9
139.6 | 209.4 | 0 | 192 | 0 | 1047 | 806.9 | 180 | 44.20782 |  | 2394.9
380 | 0 | 0 | 228 | 0 | 932 | 670 | 365 | 52.5167 |  | 2210
380 | 0 | 0 | 228 | 0 | 932 | 670 | 270 | 53.30063 |  | 2210
380 | 95 | 0 | 228 | 0 | 932 | 594 | 270 | 41.15137506 |  | 2229
342 | 38 | 0 | 228 | 0 | 932 | 670 | 180 | 52.1243856 |  | 2210
427.5 | 47.5 | 0 | 228 | 0 | 932 | 594 | 28 | 37.42752 |  | 2229
475 | 0 | 0 | 228 | 0 | 932 | 594 | 7 | 38.60376124 |  | 2229
304 | 76 | 0 | 228 | 0 | 932 | 670 | 365 | 55.26012 |  | 2210
266 | 114 | 0 | 228 | 0 | 932 | 670 | 365 | 52.90832 |  | 2210
198.6 | 132.4 | 0 | 192 | 0 | 978.4 | 825.5 | 180 | 41.7195 |  | 2326.9
475 | 0 | 0 | 228 | 0 | 932 | 594 | 270 | 42.13112 |  | 2229
190 | 190 | 0 | 228 | 0 | 932 | 670 | 365 | 53.69225 |  | 2210
237.5 | 237.5 | 0 | 228 | 0 | 932 | 594 | 270 | 38.40795 |  | 2229
237.5 | 237.5 | 0 | 228 | 0 | 932 | 594 | 28 | 30.07977 |  | 2229
332.5 | 142.5 | 0 | 228 | 0 | 932 | 594 | 90 | 37.72192 |  | 2229
475 | 0 | 0 | 228 | 0 | 932 | 594 | 90 | 42.22903 |  | 2229
237.5 | 237.5 | 0 | 228 | 0 | 932 | 594 | 180 | 36.25196 |  | 2229
342 | 38 | 0 | 228 | 0 | 932 | 670 | 90 | 50.45930106 |  | 2210
427.5 | 47.5 | 0 | 228 | 0 | 932 | 594 | 365 | 43.6983 |  | 2229
237.5 | 237.5 | 0 | 228 | 0 | 932 | 594 | 365 | 38.99538 |  | 2229
380 | 0 | 0 | 228 | 0 | 932 | 670 | 180 | 53.10413 |  | 2210
427.5 | 47.5 | 0 | 228 | 0 | 932 | 594 | 90 | 41.543 |  | 2229
427.5 | 47.5 | 0 | 228 | 0 | 932 | 594 | 7 | 35.0764 |  | 2229
349 | 0 | 0 | 192 | 0 | 1047 | 806.9 | 3 | 15.04919 |  | 2394.9
380 | 95 | 0 | 228 | 0 | 932 | 594 | 180 | 40.75906 |  | 2229
237.5 | 237.5 | 0 | 228 | 0 | 932 | 594 | 7 | 26.258 |  | 2229
380 | 95 | 0 | 228 | 0 | 932 | 594 | 7 | 32.82319 |  | 2229
332.5 | 142.5 | 0 | 228 | 0 | 932 | 594 | 180 | 39.77931782 |  | 2229
190 | 190 | 0 | 228 | 0 | 932 | 670 | 180 | 46.93194 |  | 2210
237.5 | 237.5 | 0 | 228 | 0 | 932 | 594 | 90 | 33.11691 |  | 2229
304 | 76 | 0 | 228 | 0 | 932 | 670 | 90 | 49.18515 |  | 2210
139.6 | 209.4 | 0 | 192 | 0 | 1047 | 806.9 | 7 | 14.58931216 |  | 2394.9
198.6 | 132.4 | 0 | 192 | 0 | 978.4 | 825.5 | 7 | 14.63826 |  | 2326.9
475 | 0 | 0 | 228 | 0 | 932 | 594 | 365 | 41.93462 |  | 2229
198.6 | 132.4 | 0 | 192 | 0 | 978.4 | 825.5 | 3 | 9.131420144 |  | 2326.9
304 | 76 | 0 | 228 | 0 | 932 | 670 | 180 | 50.94882902 |  | 2210
332.5 | 142.5 | 0 | 228 | 0 | 932 | 594 | 28 | 33.01900564 |  | 2229
304 | 76 | 0 | 228 | 0 | 932 | 670 | 270 | 54.37828 |  | 2210
266 | 114 | 0 | 228 | 0 | 932 | 670 | 270 | 51.73276 |  | 2210
310 | 0 | 0 | 192 | 0 | 971 | 850.6 | 3 | 9.86640156 |  | 2323.6
190 | 190 | 0 | 228 | 0 | 932 | 670 | 270 | 50.65511 |  | 2210
266 | 114 | 0 | 228 | 0 | 932 | 670 | 180 | 48.69562 |  | 2210
342 | 38 | 0 | 228 | 0 | 932 | 670 | 270 | 55.06431 |  | 2210
139.6 | 209.4 | 0 | 192 | 0 | 1047 | 806.9 | 360 | 44.69804 |  | 2394.9
332.5 | 142.5 | 0 | 228 | 0 | 932 | 594 | 7 | 30.27558 |  | 2229
190 | 190 | 0 | 228 | 0 | 932 | 670 | 28 | 40.85697 |  | 2210
485 | 0 | 0 | 146 | 0 | 1120 | 800 | 28 | 71.98818916 |  | 2551
374 | 189.2 | 0 | 170.1 | 10.1 | 926.1 | 756.7 | 3 | 34.39795764 |  | 2426.2
313.3 | 262.2 | 0 | 175.5 | 8.6 | 1046.9 | 611.8 | 3 | 28.79941252 |  | 2418.3
425 | 106.3 | 0 | 153.5 | 16.5 | 852.1 | 887.1 | 3 | 33.39821744 |  | 2440.5
425 | 106.3 | 0 | 151.4 | 18.6 | 936 | 803.7 | 3 | 36.3009114 |  | 2441
375 | 93.8 | 0 | 126.6 | 23.4 | 852.1 | 992.6 | 3 | 28.99936056 |  | 2463.5
475 | 118.8 | 0 | 181.1 | 8.9 | 852.1 | 781.5 | 3 | 37.79707432 |  | 2417.4
469 | 117.2 | 0 | 137.8 | 32.2 | 852.1 | 840.5 | 3 | 40.1964508 |  | 2448.8
425 | 106.3 | 0 | 153.5 | 16.5 | 852.1 | 887.1 | 3 | 33.39821744 |  | 2440.5
388.6 | 97.1 | 0 | 157.9 | 12.1 | 852.1 | 925.7 | 3 | 28.096147 |  | 2433.5
531.3 | 0 | 0 | 141.8 | 28.2 | 852.1 | 893.7 | 3 | 41.2996124 |  | 2447.1
425 | 106.3 | 0 | 153.5 | 16.5 | 852.1 | 887.1 | 3 | 33.39821744 |  | 2440.5
318.8 | 212.5 | 0 | 155.7 | 14.3 | 852.1 | 880.4 | 3 | 25.2003478 |  | 2433.8
401.8 | 94.7 | 0 | 147.4 | 11.4 | 946.8 | 852.1 | 3 | 41.09966436 |  | 2454.2
362.6 | 189 | 0 | 164.9 | 11.6 | 944.7 | 755.8 | 3 | 35.3011712 |  | 2428.6
323.7 | 282.8 | 0 | 183.8 | 10.3 | 942.7 | 659.9 | 3 | 28.29609504 |  | 2403.2
379.5 | 151.2 | 0 | 153.9 | 15.9 | 1134.3 | 605 | 3 | 28.59946448 |  | 2439.8
362.6 | 189 | 0 | 164.9 | 11.6 | 944.7 | 755.8 | 3 | 35.3011712 |  | 2428.6
286.3 | 200.9 | 0 | 144.7 | 11.2 | 1004.6 | 803.7 | 3 | 24.40055564 |  | 2451.4
362.6 | 189 | 0 | 164.9 | 11.6 | 944.7 | 755.8 | 3 | 35.3011712 |  | 2428.6
439 | 177 | 0 | 186 | 11.1 | 884.9 | 707.9 | 3 | 39.300132 |  | 2405.9
389.9 | 189 | 0 | 145.9 | 22 | 944.7 | 755.8 | 3 | 40.59634688 |  | 2447.3
362.6 | 189 | 0 | 164.9 | 11.6 | 944.7 | 755.8 | 3 | 35.3011712 |  | 2428.6
337.9 | 189 | 0 | 174.9 | 9.5 | 944.7 | 755.8 | 3 | 24.0971862 |  | 2411.8
374 | 189.2 | 0 | 170.1 | 10.1 | 926.1 | 756.7 | 7 | 46.20178676 |  | 2426.2
313.3 | 262.2 | 0 | 175.5 | 8.6 | 1046.9 | 611.8 | 7 | 42.79577532 |  | 2418.3
425 | 106.3 | 0 | 153.5 | 16.5 | 852.1 | 887.1 | 7 | 49.20100736 |  | 2440.5
425 | 106.3 | 0 | 151.4 | 18.6 | 936 | 803.7 | 7 | 46.80163088 |  | 2441
375 | 93.8 | 0 | 126.6 | 23.4 | 852.1 | 992.6 | 7 | 45.69846928 |  | 2463.5
475 | 118.8 | 0 | 181.1 | 8.9 | 852.1 | 781.5 | 7 | 55.59934464 |  | 2417.4
469 | 117.2 | 0 | 137.8 | 32.2 | 852.1 | 840.5 | 7 | 54.89607912 |  | 2448.8
425 | 106.3 | 0 | 153.5 | 16.5 | 852.1 | 887.1 | 7 | 49.20100736 |  | 2440.5
388.6 | 97.1 | 0 | 157.9 | 12.1 | 852.1 | 925.7 | 7 | 34.90127512 |  | 2433.5
531.3 | 0 | 0 | 141.8 | 28.2 | 852.1 | 893.7 | 7 | 46.89815752 |  | 2447.1
425 | 106.3 | 0 | 153.5 | 16.5 | 852.1 | 887.1 | 7 | 49.20100736 |  | 2440.5
318.8 | 212.5 | 0 | 155.7 | 14.3 | 852.1 | 880.4 | 7 | 33.39821744 |  | 2433.8
401.8 | 94.7 | 0 | 147.4 | 11.4 | 946.8 | 852.1 | 7 | 54.09628696 |  | 2454.2
362.6 | 189 | 0 | 164.9 | 11.6 | 944.7 | 755.8 | 7 | 55.89581932 |  | 2428.6
323.7 | 282.8 | 0 | 183.8 | 10.3 | 942.7 | 659.9 | 7 | 49.80085148 |  | 2403.2
379.5 | 151.2 | 0 | 153.9 | 15.9 | 1134.3 | 605 | 7 | 47.09810556 |  | 2439.8
362.6 | 189 | 0 | 164.9 | 11.6 | 944.7 | 755.8 | 7 | 55.89581932 |  | 2428.6
286.3 | 200.9 | 0 | 144.7 | 11.2 | 1004.6 | 803.7 | 7 | 37.99702236 |  | 2451.4
362.6 | 189 | 0 | 164.9 | 11.6 | 944.7 | 755.8 | 7 | 55.89581932 |  | 2428.6
439 | 177 | 0 | 186 | 11.1 | 884.9 | 707.9 | 7 | 56.09576736 |  | 2405.9
389.9 | 189 | 0 | 145.9 | 22 | 944.7 | 755.8 | 7 | 59.09498796 |  | 2447.3
362.6 | 189 | 0 | 164.9 | 11.6 | 944.7 | 755.8 | 7 | 22.89749796 |  | 2428.6
337.9 | 189 | 0 | 174.9 | 9.5 | 944.7 | 755.8 | 7 | 35.10122316 |  | 2411.8
374 | 189.2 | 0 | 170.1 | 10.1 | 926.1 | 756.7 | 28 | 61.09446836 |  | 2426.2
313.3 | 262.2 | 0 | 175.5 | 8.6 | 1046.9 | 611.8 | 28 | 59.79825348 |  | 2418.3
425 | 106.3 | 0 | 153.5 | 16.5 | 852.1 | 887.1 | 28 | 60.2946762 |  | 2440.5
425 | 106.3 | 0 | 151.4 | 18.6 | 936 | 803.7 | 28 | 61.79773388 |  | 2441
375 | 93.8 | 0 | 126.6 | 23.4 | 852.1 | 992.6 | 28 | 56.69561148 |  | 2463.5
475 | 118.8 | 0 | 181.1 | 8.9 | 852.1 | 781.5 | 28 | 68.29949256 |  | 2417.4
469 | 117.2 | 0 | 137.8 | 32.2 | 852.1 | 840.5 | 28 | 66.89985628 |  | 2448.8
425 | 106.3 | 0 | 153.5 | 16.5 | 852.1 | 887.1 | 28 | 60.2946762 |  | 2440.5
388.6 | 97.1 | 0 | 157.9 | 12.1 | 852.1 | 925.7 | 28 | 50.69717028 |  | 2433.5
531.3 | 0 | 0 | 141.8 | 28.2 | 852.1 | 893.7 | 28 | 56.3991368 |  | 2447.1
425 | 106.3 | 0 | 153.5 | 16.5 | 852.1 | 887.1 | 28 | 60.2946762 |  | 2440.5
318.8 | 212.5 | 0 | 155.7 | 14.3 | 852.1 | 880.4 | 28 | 55.49592324 |  | 2433.8
401.8 | 94.7 | 0 | 147.4 | 11.4 | 946.8 | 852.1 | 28 | 68.4994406 |  | 2454.2
362.6 | 189 | 0 | 164.9 | 11.6 | 944.7 | 755.8 | 28 | 71.29871316 |  | 2428.6
323.7 | 282.8 | 0 | 183.8 | 10.3 | 942.7 | 659.9 | 28 | 74.69782984 |  | 2403.2
379.5 | 151.2 | 0 | 153.9 | 15.9 | 1134.3 | 605 | 28 | 52.20022796 |  | 2439.8
362.6 | 189 | 0 | 164.9 | 11.6 | 944.7 | 755.8 | 28 | 71.29871316 |  | 2428.6
286.3 | 200.9 | 0 | 144.7 | 11.2 | 1004.6 | 803.7 | 28 | 67.69964844 |  | 2451.4
362.6 | 189 | 0 | 164.9 | 11.6 | 944.7 | 755.8 | 28 | 71.29871316 |  | 2428.6
439 | 177 | 0 | 186 | 11.1 | 884.9 | 707.9 | 28 | 65.99664272 |  | 2405.9
389.9 | 189 | 0 | 145.9 | 22 | 944.7 | 755.8 | 28 | 74.4978818 |  | 2447.3
362.6 | 189 | 0 | 164.9 | 11.6 | 944.7 | 755.8 | 28 | 71.29871316 |  | 2428.6
337.9 | 189 | 0 | 174.9 | 9.5 | 944.7 | 755.8 | 28 | 49.89737812 |  | 2411.8
374 | 189.2 | 0 | 170.1 | 10.1 | 926.1 | 756.7 | 56 | 63.3973182 |  | 2426.2
313.3 | 262.2 | 0 | 175.5 | 8.6 | 1046.9 | 611.8 | 56 | 64.90037588 |  | 2418.3
425 | 106.3 | 0 | 153.5 | 16.5 | 852.1 | 887.1 | 56 | 64.30053176 |  | 2440.5
425 | 106.3 | 0 | 151.4 | 18.6 | 936 | 803.7 | 56 | 64.90037588 |  | 2441
375 | 93.8 | 0 | 126.6 | 23.4 | 852.1 | 992.6 | 56 | 60.19814956 |  | 2463.5
475 | 118.8 | 0 | 181.1 | 8.9 | 852.1 | 781.5 | 56 | 72.29845336 |  | 2417.4
469 | 117.2 | 0 | 137.8 | 32.2 | 852.1 | 840.5 | 56 | 69.29923276 |  | 2448.8
425 | 106.3 | 0 | 153.5 | 16.5 | 852.1 | 887.1 | 56 | 64.30053176 |  | 2440.5
388.6 | 97.1 | 0 | 157.9 | 12.1 | 852.1 | 925.7 | 56 | 55.19944856 |  | 2433.5
531.3 | 0 | 0 | 141.8 | 28.2 | 852.1 | 893.7 | 56 | 58.79851328 |  | 2447.1
425 | 106.3 | 0 | 153.5 | 16.5 | 852.1 | 887.1 | 56 | 64.30053176 |  | 2440.5
318.8 | 212.5 | 0 | 155.7 | 14.3 | 852.1 | 880.4 | 56 | 66.10006412 |  | 2433.8
401.8 | 94.7 | 0 | 147.4 | 11.4 | 946.8 | 852.1 | 56 | 73.69808964 |  | 2454.2
362.6 | 189 | 0 | 164.9 | 11.6 | 944.7 | 755.8 | 56 | 77.29715436 |  | 2428.6
323.7 | 282.8 | 0 | 183.8 | 10.3 | 942.7 | 659.9 | 56 | 80.19984832 |  | 2403.2
379.5 | 151.2 | 0 | 153.9 | 15.9 | 1134.3 | 605 | 56 | 54.89607912 |  | 2439.8
362.6 | 189 | 0 | 164.9 | 11.6 | 944.7 | 755.8 | 56 | 77.29715436 |  | 2428.6
286.3 | 200.9 | 0 | 144.7 | 11.2 | 1004.6 | 803.7 | 56 | 72.99482412 |  | 2451.4
362.6 | 189 | 0 | 164.9 | 11.6 | 944.7 | 755.8 | 56 | 77.29715436 |  | 2428.6
439 | 177 | 0 | 186 | 11.1 | 884.9 | 707.9 | 56 | 71.69860924 |  | 2405.9
389.9 | 189 | 0 | 145.9 | 22 | 944.7 | 755.8 | 56 | 79.40005616 |  | 2447.3
362.6 | 189 | 0 | 164.9 | 11.6 | 944.7 | 755.8 | 56 | 77.29715436 |  | 2428.6
337.9 | 189 | 0 | 174.9 | 9.5 | 944.7 | 755.8 | 56 | 59.89478012 |  | 2411.8
374 | 189.2 | 0 | 170.1 | 10.1 | 926.1 | 756.7 | 91 | 64.90037588 |  | 2426.2
313.3 | 262.2 | 0 | 175.5 | 8.6 | 1046.9 | 611.8 | 91 | 66.59648684 |  | 2418.3
425 | 106.3 | 0 | 153.5 | 16.5 | 852.1 | 887.1 | 91 | 65.19685056 |  | 2440.5
425 | 106.3 | 0 | 151.4 | 18.6 | 936 | 803.7 | 91 | 66.69990824 |  | 2441
375 | 93.8 | 0 | 126.6 | 23.4 | 852.1 | 992.6 | 91 | 62.5009994 |  | 2463.5
475 | 118.8 | 0 | 181.1 | 8.9 | 852.1 | 781.5 | 91 | 74.19451236 |  | 2417.4
469 | 117.2 | 0 | 137.8 | 32.2 | 852.1 | 840.5 | 91 | 70.69886904 |  | 2448.8
425 | 106.3 | 0 | 153.5 | 16.5 | 852.1 | 887.1 | 91 | 65.19685056 |  | 2440.5
388.6 | 97.1 | 0 | 157.9 | 12.1 | 852.1 | 925.7 | 91 | 57.59882504 |  | 2433.5
531.3 | 0 | 0 | 141.8 | 28.2 | 852.1 | 893.7 | 91 | 59.19840936 |  | 2447.1
425 | 106.3 | 0 | 153.5 | 16.5 | 852.1 | 887.1 | 91 | 65.19685056 |  | 2440.5
318.8 | 212.5 | 0 | 155.7 | 14.3 | 852.1 | 880.4 | 91 | 68.09954452 |  | 2433.8
401.8 | 94.7 | 0 | 147.4 | 11.4 | 946.8 | 852.1 | 91 | 75.497622 |  | 2454.2
362.6 | 189 | 0 | 164.9 | 11.6 | 944.7 | 755.8 | 91 | 79.29663476 |  | 2428.6
379.5 | 151.2 | 0 | 153.9 | 15.9 | 1134.3 | 605 | 91 | 56.49566344 |  | 2439.8
362.6 | 189 | 0 | 164.9 | 11.6 | 944.7 | 755.8 | 91 | 79.29663476 |  | 2428.6
286.3 | 200.9 | 0 | 144.7 | 11.2 | 1004.6 | 803.7 | 91 | 76.80073164 |  | 2451.4
362.6 | 189 | 0 | 164.9 | 11.6 | 944.7 | 755.8 | 91 | 79.29663476 |  | 2428.6
439 | 177 | 0 | 186 | 11.1 | 884.9 | 707.9 | 91 | 73.29819356 |  | 2405.9
389.9 | 189 | 0 | 145.9 | 22 | 944.7 | 755.8 | 91 | 82.5992248 |  | 2447.3
362.6 | 189 | 0 | 164.9 | 11.6 | 944.7 | 755.8 | 91 | 79.29663476 |  | 2428.6
337.9 | 189 | 0 | 174.9 | 9.5 | 944.7 | 755.8 | 91 | 67.79617508 |  | 2411.8
222.36 | 0 | 96.67 | 189.29 | 4.46 | 967.08 | 870.32 | 3 | 11.57630204 |  | 2350.18
222.36 | 0 | 96.67 | 189.29 | 4.46 | 967.08 | 870.32 | 14 | 24.44881896 |  | 2350.18
222.36 | 0 | 96.67 | 189.29 | 4.46 | 967.08 | 870.32 | 28 | 24.8900836 |  | 2350.18
222.36 | 0 | 96.67 | 189.29 | 4.46 | 967.08 | 870.32 | 56 | 29.44751996 |  | 2350.18
222.36 | 0 | 96.67 | 189.29 | 4.46 | 967.08 | 870.32 | 100 | 40.7135578 |  | 2350.18
233.81 | 0 | 94.58 | 197.89 | 4.567 | 947.04 | 852.16 | 3 | 10.38350856 |  | 2330.047
233.81 | 0 | 94.58 | 197.89 | 4.567 | 947.04 | 852.16 | 14 | 22.13907436 |  | 2330.047
233.81 | 0 | 94.58 | 197.89 | 4.567 | 947.04 | 852.16 | 28 | 22.83544512 |  | 2330.047
233.81 | 0 | 94.58 | 197.89 | 4.567 | 947.04 | 852.16 | 56 | 27.66177712 |  | 2330.047
233.81 | 0 | 94.58 | 197.89 | 4.567 | 947.04 | 852.16 | 100 | 34.55653712 |  | 2330.047
194.68 | 0 | 100.52 | 165.62 | 7.48 | 1006.4 | 905.9 | 3 | 12.45193656 |  | 2380.6
194.68 | 0 | 100.52 | 165.62 | 7.48 | 1006.4 | 905.9 | 14 | 24.98661024 |  | 2380.6
194.68 | 0 | 100.52 | 165.62 | 7.48 | 1006.4 | 905.9 | 28 | 25.72434956 |  | 2380.6
194.68 | 0 | 100.52 | 165.62 | 7.48 | 1006.4 | 905.9 | 56 | 33.96358776 |  | 2380.6
194.68 | 0 | 100.52 | 165.62 | 7.48 | 1006.4 | 905.9 | 100 | 37.34202016 |  | 2380.6
190.68 | 0 | 125.4 | 162.14 | 7.77 | 1090 | 804.01 | 3 | 15.04436632 |  | 2380
190.68 | 0 | 125.4 | 162.14 | 7.77 | 1090 | 804.01 | 14 | 21.0634918 |  | 2380
190.68 | 0 | 125.4 | 162.14 | 7.77 | 1090 | 804.01 | 28 | 26.40003604 |  | 2380
190.68 | 0 | 125.4 | 162.14 | 7.77 | 1090 | 804.01 | 56 | 35.34253976 |  | 2380
190.68 | 0 | 125.4 | 162.14 | 7.77 | 1090 | 804.01 | 100 | 40.56876784 |  | 2380
212.07 | 0 | 121.62 | 180.31 | 5.69 | 1057.6 | 779.32 | 3 | 12.47262084 |  | 2356.61
212.07 | 0 | 121.62 | 180.31 | 5.69 | 1057.6 | 779.32 | 14 | 20.91870184 |  | 2356.61
212.07 | 0 | 121.62 | 180.31 | 5.69 | 1057.6 | 779.32 | 28 | 24.90387312 |  | 2356.61
212.07 | 0 | 121.62 | 180.31 | 5.69 | 1057.6 | 779.32 | 56 | 34.20490436 |  | 2356.61
212.07 | 0 | 121.62 | 180.31 | 5.69 | 1057.6 | 779.32 | 100 | 39.6103962 |  | 2356.61
229.97 | 0 | 118.31 | 195.47 | 4.63 | 1029.4 | 758.59 | 3 | 10.0318758 |  | 2336.37
229.97 | 0 | 118.31 | 195.47 | 4.63 | 1029.4 | 758.59 | 14 | 20.08443588 |  | 2336.37
229.97 | 0 | 118.31 | 195.47 | 4.63 | 1029.4 | 758.59 | 28 | 24.48329276 |  | 2336.37
229.97 | 0 | 118.31 | 195.47 | 4.63 | 1029.4 | 758.59 | 56 | 31.53663224 |  | 2336.37
229.97 | 0 | 118.31 | 195.47 | 4.63 | 1029.4 | 758.59 | 100 | 35.34253976 |  | 2336.37
190.34 | 0 | 125.18 | 161.85 | 9.88 | 1088.1 | 802.59 | 3 | 9.4458212 |  | 2377.94
190.34 | 0 | 125.18 | 161.85 | 9.88 | 1088.1 | 802.59 | 14 | 22.7182342 |  | 2377.94
190.34 | 0 | 125.18 | 161.85 | 9.88 | 1088.1 | 802.59 | 28 | 28.46846404 |  | 2377.94
190.34 | 0 | 125.18 | 161.85 | 9.88 | 1088.1 | 802.59 | 56 | 38.56239268 |  | 2377.94
190.34 | 0 | 125.18 | 161.85 | 9.88 | 1088.1 | 802.59 | 100 | 40.38950408 |  | 2377.94
166.09 | 0 | 163.27 | 176.46 | 4.49 | 1058.6 | 780.09 | 3 | 10.76272036 |  | 2349
166.09 | 0 | 163.27 | 176.46 | 4.49 | 1058.6 | 780.09 | 14 | 25.48303296 |  | 2349
166.09 | 0 | 163.27 | 176.46 | 4.49 | 1058.6 | 780.09 | 28 | 21.53923024 |  | 2349
166.09 | 0 | 163.27 | 176.46 | 4.49 | 1058.6 | 780.09 | 56 | 28.62704352 |  | 2349
166.09 | 0 | 163.27 | 176.46 | 4.49 | 1058.6 | 780.09 | 100 | 33.5430074 |  | 2349
167.95 | 42.08 | 163.83 | 121.75 | 5.72 | 1058.7 | 780.11 | 3 | 7.74971024 |  | 2340.14
167.95 | 42.08 | 163.83 | 121.75 | 5.72 | 1058.7 | 780.11 | 14 | 17.8229546 |  | 2340.14
167.95 | 42.08 | 163.83 | 121.75 | 5.72 | 1058.7 | 780.11 | 28 | 24.24197616 |  | 2340.14
167.95 | 42.08 | 163.83 | 121.75 | 5.72 | 1058.7 | 780.11 | 56 | 32.8535314 |  | 2340.14
167.95 | 42.08 | 163.83 | 121.75 | 5.72 | 1058.7 | 780.11 | 100 | 39.2311844 |  | 2340.14
213.72 | 98.05 | 24.51 | 181.71 | 6.86 | 1065.8 | 785.38 | 3 | 17.9953236 |  | 2376.03
213.72 | 98.05 | 24.51 | 181.71 | 6.86 | 1065.8 | 785.38 | 14 | 30.38520732 |  | 2376.03
213.72 | 98.05 | 24.51 | 181.71 | 6.86 | 1065.8 | 785.38 | 28 | 45.70536404 |  | 2376.03
213.72 | 98.05 | 24.51 | 181.71 | 6.86 | 1065.8 | 785.38 | 56 | 50.77301264 |  | 2376.03
213.72 | 98.05 | 24.51 | 181.71 | 6.86 | 1065.8 | 785.38 | 100 | 53.90323368 |  | 2376.03
213.76 | 98.06 | 24.52 | 181.74 | 6.65 | 1066 | 785.52 | 3 | 13.18278112 |  | 2376.25
213.76 | 98.06 | 24.52 | 181.74 | 6.65 | 1066 | 785.52 | 14 | 17.83674412 |  | 2376.25
213.76 | 98.06 | 24.52 | 181.74 | 6.65 | 1066 | 785.52 | 28 | 40.2309246 |  | 2376.25
213.76 | 98.06 | 24.52 | 181.74 | 6.65 | 1066 | 785.52 | 56 | 47.13257936 |  | 2376.25
213.76 | 98.06 | 24.52 | 181.74 | 6.65 | 1066 | 785.52 | 100 | 49.97322048 |  | 2376.25
229.68 | 0 | 118.16 | 195.23 | 6.13 | 1028.1 | 757.63 | 3 | 13.35515012 |  | 2334.93
229.68 | 0 | 118.16 | 195.23 | 6.13 | 1028.1 | 757.63 | 14 | 22.31833812 |  | 2334.93
229.68 | 0 | 118.16 | 195.23 | 6.13 | 1028.1 | 757.63 | 28 | 24.53845084 |  | 2334.93
229.68 | 0 | 118.16 | 195.23 | 6.13 | 1028.1 | 757.63 | 56 | 31.35047372 |  | 2334.93
229.68 | 0 | 118.16 | 195.23 | 6.13 | 1028.1 | 757.63 | 100 | 40.85834776 |  | 2334.93
238.05 | 0 | 94.11 | 186.66 | 7 | 949.91 | 847.01 | 3 | 19.93275116 |  | 2322.74
238.05 | 0 | 94.11 | 186.66 | 7 | 949.91 | 847.01 | 14 | 25.68987576 |  | 2322.74
238.05 | 0 | 94.11 | 186.66 | 7 | 949.91 | 847.01 | 28 | 30.2335226 |  | 2322.74
238.05 | 0 | 94.11 | 186.66 | 7 | 949.91 | 847.01 | 56 | 39.58971192 |  | 2322.74
238.05 | 0 | 94.11 | 186.66 | 7 | 949.91 | 847.01 | 100 | 44.298833 |  | 2322.74
250 | 0 | 95.69 | 187.42 | 5.53 | 956.86 | 861.17 | 3 | 13.81709904 |  | 2356.67
250 | 0 | 95.69 | 187.42 | 5.53 | 956.86 | 861.17 | 14 | 24.91766264 |  | 2356.67
250 | 0 | 95.69 | 187.42 | 5.53 | 956.86 | 861.17 | 28 | 29.21999288 |  | 2356.67
250 | 0 | 95.69 | 187.42 | 5.53 | 956.86 | 861.17 | 56 | 38.32797084 |  | 2356.67
250 | 0 | 95.69 | 187.42 | 5.53 | 956.86 | 861.17 | 100 | 42.34761592 |  | 2356.67
212.52 | 0 | 100.37 | 159.32 | 8.71 | 1007.8 | 903.59 | 3 | 13.54130864 |  | 2392.31
212.52 | 0 | 100.37 | 159.32 | 8.71 | 1007.8 | 903.59 | 14 | 26.31040416 |  | 2392.31
212.52 | 0 | 100.37 | 159.32 | 8.71 | 1007.8 | 903.59 | 28 | 31.64005364 |  | 2392.31
212.52 | 0 | 100.37 | 159.32 | 8.71 | 1007.8 | 903.59 | 56 | 42.54756396 |  | 2392.31
212.52 | 0 | 100.37 | 159.32 | 8.71 | 1007.8 | 903.59 | 100 | 42.919881 |  | 2392.31
212.57 | 0 | 100.39 | 159.35 | 10.37 | 1003.8 | 903.79 | 3 | 13.33446584 |  | 2390.27
212.57 | 0 | 100.39 | 159.35 | 10.37 | 1003.8 | 903.79 | 14 | 25.3727168 |  | 2390.27
212.57 | 0 | 100.39 | 159.35 | 10.37 | 1003.8 | 903.79 | 28 | 37.404073 |  | 2390.27
212.57 | 0 | 100.39 | 159.35 | 10.37 | 1003.8 | 903.79 | 56 | 44.39535964 |  | 2390.27
212.57 | 0 | 100.39 | 159.35 | 10.37 | 1003.8 | 903.79 | 100 | 47.73931824 |  | 2390.27
212 | 0 | 124.78 | 159 | 7.84 | 1085.4 | 799.54 | 3 | 19.51906556 |  | 2388.56
212 | 0 | 124.78 | 159 | 7.84 | 1085.4 | 799.54 | 14 | 31.35047372 |  | 2388.56
212 | 0 | 124.78 | 159 | 7.84 | 1085.4 | 799.54 | 28 | 38.50033984 |  | 2388.56
212 | 0 | 124.78 | 159 | 7.84 | 1085.4 | 799.54 | 56 | 45.08483564 |  | 2388.56
212 | 0 | 124.78 | 159 | 7.84 | 1085.4 | 799.54 | 100 | 47.8151606 |  | 2388.56
231.75 | 0 | 121.62 | 173.96 | 6.72 | 1056.4 | 778.45 | 3 | 15.43736764 |  | 2368.9
231.75 | 0 | 121.62 | 173.96 | 6.72 | 1056.4 | 778.45 | 14 | 26.77235308 |  | 2368.9
231.75 | 0 | 121.62 | 173.96 | 6.72 | 1056.4 | 778.45 | 28 | 33.72916592 |  | 2368.9
231.75 | 0 | 121.62 | 173.96 | 6.72 | 1056.4 | 778.45 | 56 | 42.69924868 |  | 2368.9
231.75 | 0 | 121.62 | 173.96 | 6.72 | 1056.4 | 778.45 | 100 | 45.83636448 |  | 2368.9
251.37 | 0 | 118.27 | 188.45 | 5.75 | 1028.4 | 757.73 | 3 | 17.22311048 |  | 2349.97
251.37 | 0 | 118.27 | 188.45 | 5.75 | 1028.4 | 757.73 | 14 | 29.93015316 |  | 2349.97
251.37 | 0 | 118.27 | 188.45 | 5.75 | 1028.4 | 757.73 | 28 | 29.65436276 |  | 2349.97
251.37 | 0 | 118.27 | 188.45 | 5.75 | 1028.4 | 757.73 | 56 | 36.96970312 |  | 2349.97
251.37 | 0 | 118.27 | 188.45 | 5.75 | 1028.4 | 757.73 | 100 | 43.58177796 |  | 2349.97
251.37 | 0 | 118.27 | 188.45 | 6.35 | 1028.4 | 757.73 | 3 | 13.12072828 |  | 2350.57
251.37 | 0 | 118.27 | 188.45 | 6.35 | 1028.4 | 757.73 | 14 | 24.42813468 |  | 2350.57
251.37 | 0 | 118.27 | 188.45 | 6.35 | 1028.4 | 757.73 | 28 | 32.66047812 |  | 2350.57
251.37 | 0 | 118.27 | 188.45 | 6.35 | 1028.4 | 757.73 | 56 | 36.63875464 |  | 2350.57
251.37 | 0 | 118.27 | 188.45 | 6.35 | 1028.4 | 757.73 | 100 | 44.20920112 |  | 2350.57
181.38 | 0 | 167.01 | 169.59 | 7.56 | 1055.6 | 777.8 | 3 | 13.62404576 |  | 2358.94
181.38 | 0 | 167.01 | 169.59 | 7.56 | 1055.6 | 777.8 | 14 | 21.60128308 |  | 2358.94
181.38 | 0 | 167.01 | 169.59 | 7.56 | 1055.6 | 777.8 | 28 | 27.77209328 |  | 2358.94
181.38 | 0 | 167.01 | 169.59 | 7.56 | 1055.6 | 777.8 | 56 | 35.57006684 |  | 2358.94
181.38 | 0 | 167.01 | 169.59 | 7.56 | 1055.6 | 777.8 | 100 | 45.3675208 |  | 2358.94
182.04 | 45.21 | 121.97 | 170.21 | 8.19 | 1059.4 | 780.65 | 3 | 7.31534036 |  | 2367.67
182.04 | 45.21 | 121.97 | 170.21 | 8.19 | 1059.4 | 780.65 | 14 | 21.50475644 |  | 2367.67
182.04 | 45.21 | 121.97 | 170.21 | 8.19 | 1059.4 | 780.65 | 28 | 31.2677366 |  | 2367.67
182.04 | 45.21 | 121.97 | 170.21 | 8.19 | 1059.4 | 780.65 | 56 | 43.49904084 |  | 2367.67
182.04 | 45.21 | 121.97 | 170.21 | 8.19 | 1059.4 | 780.65 | 100 | 48.67011084 |  | 2367.67
168.88 | 42.22 | 124.25 | 158.33 | 10.83 | 1080.8 | 796.15 | 3 | 7.39807748 |  | 2381.46
168.88 | 42.22 | 124.25 | 158.33 | 10.83 | 1080.8 | 796.15 | 14 | 23.5111316 |  | 2381.46
168.88 | 42.22 | 124.25 | 158.33 | 10.83 | 1080.8 | 796.15 | 28 | 31.11605188 |  | 2381.46
168.88 | 42.22 | 124.25 | 158.33 | 10.83 | 1080.8 | 796.15 | 56 | 39.14844728 |  | 2381.46
168.88 | 42.22 | 124.25 | 158.33 | 10.83 | 1080.8 | 796.15 | 100 | 48.15300384 |  | 2381.46
290.35 | 0 | 96.18 | 168.08 | 9.41 | 961.18 | 865 | 3 | 22.50449664 |  | 2390.2
290.35 | 0 | 96.18 | 168.08 | 9.41 | 961.18 | 865 | 14 | 34.67374804 |  | 2390.2
290.35 | 0 | 96.18 | 168.08 | 9.41 | 961.18 | 865 | 28 | 34.73580088 |  | 2390.2
290.35 | 0 | 96.18 | 168.08 | 9.41 | 961.18 | 865 | 56 | 45.08483564 |  | 2390.2
290.35 | 0 | 96.18 | 168.08 | 9.41 | 961.18 | 865 | 100 | 48.97348028 |  | 2390.2
277.05 | 0 | 97.39 | 160.6 | 11.83 | 973.9 | 875.61 | 3 | 23.13881456 |  | 2396.38
277.05 | 0 | 97.39 | 160.6 | 11.83 | 973.9 | 875.61 | 14 | 41.885667 |  | 2396.38
277.05 | 0 | 97.39 | 160.6 | 11.83 | 973.9 | 875.61 | 28 | 48.28400428 |  | 2396.38
277.05 | 0 | 97.39 | 160.6 | 11.83 | 973.9 | 875.61 | 56 | 51.03501352 |  | 2396.38
277.05 | 0 | 97.39 | 160.6 | 11.83 | 973.9 | 875.61 | 100 | 55.6407132 |  | 2396.38
295.71 | 0 | 95.64 | 171.54 | 8.87 | 955.14 | 859.2 | 3 | 22.94576128 |  | 2386.1
295.71 | 0 | 95.64 | 171.54 | 8.87 | 955.14 | 859.2 | 14 | 35.2322236 |  | 2386.1
295.71 | 0 | 95.64 | 171.54 | 8.87 | 955.14 | 859.2 | 28 | 39.94134468 |  | 2386.1
295.71 | 0 | 95.64 | 171.54 | 8.87 | 955.14 | 859.2 | 56 | 48.71837416 |  | 2386.1
295.71 | 0 | 95.64 | 171.54 | 8.87 | 955.14 | 859.2 | 100 | 52.04164848 |  | 2386.1
251.81 | 0 | 99.94 | 146.14 | 12.35 | 1006 | 899.76 | 3 | 21.02212324 |  | 2416
251.81 | 0 | 99.94 | 146.14 | 12.35 | 1006 | 899.76 | 14 | 33.35684888 |  | 2416
251.81 | 0 | 99.94 | 146.14 | 12.35 | 1006 | 899.76 | 28 | 33.94290348 |  | 2416
251.81 | 0 | 99.94 | 146.14 | 12.35 | 1006 | 899.76 | 56 | 44.14025352 |  | 2416
251.81 | 0 | 99.94 | 146.14 | 12.35 | 1006 | 899.76 | 100 | 45.3675208 |  | 2416
249.1 | 0 | 98.75 | 158.11 | 12.8 | 987.76 | 889.01 | 3 | 15.36152528 |  | 2395.53
249.1 | 0 | 98.75 | 158.11 | 12.8 | 987.76 | 889.01 | 14 | 28.6822016 |  | 2395.53
249.1 | 0 | 98.75 | 158.11 | 12.8 | 987.76 | 889.01 | 28 | 30.84715624 |  | 2395.53
249.1 | 0 | 98.75 | 158.11 | 12.8 | 987.76 | 889.01 | 56 | 42.03045696 |  | 2395.53
249.1 | 0 | 98.75 | 158.11 | 12.8 | 987.76 | 889.01 | 100 | 51.0556978 |  | 2395.53
252.31 | 0 | 98.75 | 146.25 | 14.17 | 987.76 | 889.01 | 3 | 21.78054684 |  | 2388.25
252.31 | 0 | 98.75 | 146.25 | 14.17 | 987.76 | 889.01 | 14 | 42.29245784 |  | 2388.25
252.31 | 0 | 98.75 | 146.25 | 14.17 | 987.76 | 889.01 | 28 | 50.60064364 |  | 2388.25
252.31 | 0 | 98.75 | 146.25 | 14.17 | 987.76 | 889.01 | 56 | 55.82687172 |  | 2388.25
252.31 | 0 | 98.75 | 146.25 | 14.17 | 987.76 | 889.01 | 100 | 60.9496784 |  | 2388.25
246.83 | 0 | 125.08 | 143.3 | 11.99 | 1086.8 | 800.89 | 3 | 23.52492112 |  | 2414.89
246.83 | 0 | 125.08 | 143.3 | 11.99 | 1086.8 | 800.89 | 14 | 42.21661548 |  | 2414.89
246.83 | 0 | 125.08 | 143.3 | 11.99 | 1086.8 | 800.89 | 28 | 52.5035974 |  | 2414.89
246.83 | 0 | 125.08 | 143.3 | 11.99 | 1086.8 | 800.89 | 56 | 60.32225524 |  | 2414.89
246.83 | 0 | 125.08 | 143.3 | 11.99 | 1086.8 | 800.89 | 100 | 66.42411784 |  | 2414.89
275.07 | 0 | 121.35 | 159.48 | 9.9 | 1053.6 | 777.5 | 3 | 23.80071152 |  | 2396.9
275.07 | 0 | 121.35 | 159.48 | 9.9 | 1053.6 | 777.5 | 14 | 38.76923548 |  | 2396.9
275.07 | 0 | 121.35 | 159.48 | 9.9 | 1053.6 | 777.5 | 28 | 51.3314882 |  | 2396.9
275.07 | 0 | 121.35 | 159.48 | 9.9 | 1053.6 | 777.5 | 56 | 56.8472962 |  | 2396.9
275.07 | 0 | 121.35 | 159.48 | 9.9 | 1053.6 | 777.5 | 100 | 58.60546 |  | 2396.9
297.16 | 0 | 117.54 | 174.8 | 9.52 | 1022.8 | 753.45 | 3 | 21.91154728 |  | 2375.27
297.16 | 0 | 117.54 | 174.8 | 9.52 | 1022.8 | 753.45 | 14 | 36.9903874 |  | 2375.27
297.16 | 0 | 117.54 | 174.8 | 9.52 | 1022.8 | 753.45 | 28 | 47.401475 |  | 2375.27
297.16 | 0 | 117.54 | 174.8 | 9.52 | 1022.8 | 753.45 | 56 | 51.95891136 |  | 2375.27
297.16 | 0 | 117.54 | 174.8 | 9.52 | 1022.8 | 753.45 | 100 | 56.7438748 |  | 2375.27
213.74 | 0 | 174.74 | 154.79 | 10.16 | 1053.5 | 776.35 | 3 | 17.57474324 |  | 2383.28
213.74 | 0 | 174.74 | 154.79 | 10.16 | 1053.5 | 776.35 | 14 | 33.72916592 |  | 2383.28
213.74 | 0 | 174.74 | 154.79 | 10.16 | 1053.5 | 776.35 | 28 | 40.14818748 |  | 2383.28
213.74 | 0 | 174.74 | 154.79 | 10.16 | 1053.5 | 776.35 | 56 | 46.6430514 |  | 2383.28
213.74 | 0 | 174.74 | 154.79 | 10.16 | 1053.5 | 776.35 | 100 | 50.07664188 |  | 2383.28
213.5 | 0 | 174.24 | 154.61 | 11.66 | 1052.3 | 775.48 | 3 | 17.36790044 |  | 2381.79
213.5 | 0 | 174.24 | 154.61 | 11.66 | 1052.3 | 775.48 | 14 | 33.70158688 |  | 2381.79
213.5 | 0 | 174.24 | 154.61 | 11.66 | 1052.3 | 775.48 | 28 | 45.93978588 |  | 2381.79
213.5 | 0 | 174.24 | 154.61 | 11.66 | 1052.3 | 775.48 | 56 | 51.4349096 |  | 2381.79
213.5 | 0 | 174.24 | 154.61 | 11.66 | 1052.3 | 775.48 | 100 | 59.30183076 |  | 2381.79
277.19 | 97.82 | 24.46 | 160.7 | 11.19 | 1061.7 | 782.46 | 3 | 30.44726016 |  | 2415.52
277.19 | 97.82 | 24.46 | 160.7 | 11.19 | 1061.7 | 782.46 | 14 | 47.7117392 |  | 2415.52
277.19 | 97.82 | 24.46 | 160.7 | 11.19 | 1061.7 | 782.46 | 28 | 63.14221208 |  | 2415.52
277.19 | 97.82 | 24.46 | 160.7 | 11.19 | 1061.7 | 782.46 | 56 | 66.82401392 |  | 2415.52
277.19 | 97.82 | 24.46 | 160.7 | 11.19 | 1061.7 | 782.46 | 100 | 66.9481196 |  | 2415.52
218.23 | 54.64 | 123.78 | 140.75 | 11.91 | 1075.7 | 792.67 | 3 | 27.42046052 |  | 2417.68
218.23 | 54.64 | 123.78 | 140.75 | 11.91 | 1075.7 | 792.67 | 14 | 35.9561734 |  | 2417.68
218.23 | 54.64 | 123.78 | 140.75 | 11.91 | 1075.7 | 792.67 | 28 | 55.50971276 |  | 2417.68
218.23 | 54.64 | 123.78 | 140.75 | 11.91 | 1075.7 | 792.67 | 56 | 61.99078716 |  | 2417.68
218.23 | 54.64 | 123.78 | 140.75 | 11.91 | 1075.7 | 792.67 | 100 | 63.52831864 |  | 2417.68
214.9 | 53.8 | 121.89 | 155.63 | 9.61 | 1014.3 | 780.58 | 3 | 18.01600788 |  | 2350.71
214.9 | 53.8 | 121.89 | 155.63 | 9.61 | 1014.3 | 780.58 | 14 | 38.60376124 |  | 2350.71
214.9 | 53.8 | 121.89 | 155.63 | 9.61 | 1014.3 | 780.58 | 28 | 52.20022796 |  | 2350.71
214.9 | 53.8 | 121.89 | 155.63 | 9.61 | 1014.3 | 780.58 | 56 | 53.95839176 |  | 2350.71
214.9 | 53.8 | 121.89 | 155.63 | 9.61 | 1014.3 | 780.58 | 100 | 56.63355864 |  | 2350.71
218.85 | 0 | 124.13 | 158.49 | 11.33 | 1078.7 | 794.91 | 3 | 15.340841 |  | 2386.41
218.85 | 0 | 124.13 | 158.49 | 11.33 | 1078.7 | 794.91 | 14 | 26.04840328 |  | 2386.41
218.85 | 0 | 124.13 | 158.49 | 11.33 | 1078.7 | 794.91 | 28 | 30.21973308 |  | 2386.41
218.85 | 0 | 124.13 | 158.49 | 11.33 | 1078.7 | 794.91 | 56 | 37.2661778 |  | 2386.41
218.85 | 0 | 124.13 | 158.49 | 11.33 | 1078.7 | 794.91 | 100 | 46.2293658 |  | 2386.41
376 | 0 | 0 | 214.6 | 0 | 1003.5 | 762.36 | 3 | 16.27852836 |  | 2356.46
376 | 0 | 0 | 214.6 | 0 | 1003.5 | 762.36 | 14 | 25.62092816 |  | 2356.46
376 | 0 | 0 | 214.6 | 0 | 1003.5 | 762.36 | 28 | 31.97100212 |  | 2356.46
376 | 0 | 0 | 214.6 | 0 | 1003.5 | 762.36 | 56 | 36.3009114 |  | 2356.46
376 | 0 | 0 | 214.6 | 0 | 1003.5 | 762.36 | 100 | 43.0577762 |  | 2356.46
500 | 0 | 0 | 140 | 4 | 966 | 853 | 28 | 67.568648 |  | 2463
475 | 0 | 59 | 142 | 1.9 | 1098 | 641 | 28 | 57.226508 |  | 2416.9
315 | 137 | 0 | 145 | 5.9 | 1130 | 745 | 28 | 81.75116932 |  | 2477.9
505 | 0 | 60 | 195 | 0 | 1030 | 630 | 28 | 64.0178466 |  | 2420
451 | 0 | 0 | 165 | 11.25 | 1030 | 745 | 28 | 78.80021204 |  | 2402.25
516 | 0 | 0 | 162 | 8.2 | 801 | 802 | 28 | 41.36856 |  | 2289.2
520 | 0 | 0 | 170 | 5.2 | 855 | 855 | 28 | 60.28088668 |  | 2405.2
528 | 0 | 0 | 185 | 6.86 | 920 | 720 | 28 | 56.83350668 |  | 2359.86
520 | 0 | 0 | 175 | 5.2 | 870 | 805 | 28 | 51.021224 |  | 2375.2
385 | 0 | 136 | 158 | 20 | 903 | 768 | 28 | 55.55108132 |  | 2370
500.1 | 0 | 0 | 200 | 3 | 1124.4 | 613.2 | 28 | 44.13335876 |  | 2440.7
450.1 | 50 | 0 | 200 | 3 | 1124.4 | 613.2 | 28 | 39.37597436 |  | 2440.7
397 | 17.2 | 158 | 167 | 20.8 | 967 | 633 | 28 | 55.64760796 |  | 2360
333 | 17.5 | 163 | 167 | 17.9 | 996 | 652 | 28 | 47.27736932 |  | 2346.4
334 | 17.6 | 158 | 189 | 15.3 | 967 | 633 | 28 | 44.32641204 |  | 2313.9
405 | 0 | 0 | 175 | 0 | 1120 | 695 | 28 | 52.30364936 |  | 2395
200 | 200 | 0 | 190 | 0 | 1145 | 660 | 28 | 49.24927068 |  | 2395
516 | 0 | 0 | 162 | 8.26 | 801 | 802 | 28 | 41.36856 |  | 2289.26
145 | 116 | 119 | 184 | 5.7 | 833 | 880 | 28 | 29.15794004 |  | 2282.7
160 | 128 | 122 | 182 | 6.4 | 824 | 879 | 28 | 39.39665864 |  | 2301.4
234 | 156 | 0 | 189 | 5.85 | 981 | 760 | 28 | 39.300132 |  | 2325.85
250 | 180 | 95 | 159 | 9.45 | 860 | 800 | 28 | 67.86512268 |  | 2353.45
475 | 0 | 0 | 162 | 9.5 | 1044 | 662 | 28 | 58.52272288 |  | 2352.5
285 | 190 | 0 | 163 | 7.6 | 1031 | 685 | 28 | 53.57917996 |  | 2361.6
356 | 119 | 0 | 160 | 9.03 | 1061 | 657 | 28 | 58.99846132 |  | 2362.03
275 | 180 | 120 | 162 | 10.35 | 830 | 765 | 28 | 76.23536132 |  | 2342.35
500 | 0 | 0 | 151 | 9 | 1033 | 655 | 28 | 69.83702404 |  | 2348
165 | 0.02 | 143.57 | 163.81 | 0 | 1005.6 | 900.9 | 3 | 14.39625888 |  | 2378.9
165 | 128.5 | 132.1 | 175.06 | 8.08 | 1005.8 | 746.6 | 3 | 19.41564416 |  | 2361.14
178.03 | 129.8 | 118.6 | 179.94 | 3.57 | 1007.3 | 746.8 | 3 | 20.72564856 |  | 2364.04
167.35 | 129.9 | 128.62 | 175.46 | 7.79 | 1006.3 | 746.6 | 3 | 14.94094492 |  | 2362.02
172.38 | 13.61 | 172.37 | 156.76 | 4.14 | 1006.3 | 856.4 | 3 | 21.29101888 |  | 2381.96
173.54 | 50.05 | 173.53 | 164.77 | 6.47 | 1006.2 | 793.5 | 3 | 23.07676172 |  | 2368.06
167 | 75.4 | 167 | 164.03 | 7.91 | 1007.3 | 770.1 | 3 | 15.52010476 |  | 2358.74
173.81 | 93.37 | 159.9 | 172.34 | 9.73 | 1007.2 | 746.6 | 3 | 15.81657944 |  | 2362.95
190.34 | 0 | 125.18 | 166.61 | 9.88 | 1079 | 798.9 | 3 | 12.5484632 |  | 2369.91
250 | 0 | 95.69 | 191.84 | 5.33 | 948.9 | 857.2 | 3 | 8.48744956 |  | 2348.96
213.5 | 0 | 174.24 | 159.21 | 11.66 | 1043.6 | 771.9 | 3 | 15.60973664 |  | 2374.11
194.68 | 0 | 100.52 | 170.17 | 7.48 | 998 | 901.8 | 3 | 12.17614616 |  | 2372.65
251.37 | 0 | 118.27 | 192.94 | 5.75 | 1043.6 | 754.3 | 3 | 11.98309288 |  | 2366.23
165 | 0.02 | 143.57 | 163.81 | 0 | 1005.6 | 900.9 | 14 | 16.87837248 |  | 2378.9
165 | 128.5 | 132.1 | 175.06 | 8.08 | 1005.8 | 746.6 | 14 | 33.08795324 |  | 2361.14
178.03 | 129.8 | 118.6 | 179.94 | 3.57 | 1007.3 | 746.8 | 14 | 34.23937816 |  | 2364.04
167.35 | 129.9 | 128.62 | 175.46 | 7.79 | 1006.3 | 746.6 | 14 | 31.81242264 |  | 2362.02
172.38 | 13.61 | 172.37 | 156.76 | 4.14 | 1006.3 | 856.4 | 14 | 29.7508894 |  | 2381.96
173.54 | 50.05 | 173.53 | 164.77 | 6.47 | 1006.2 | 793.5 | 14 | 33.00521612 |  | 2368.06
167 | 75.4 | 167 | 164.03 | 7.91 | 1007.3 | 770.1 | 14 | 32.90179472 |  | 2358.74
173.81 | 93.37 | 159.9 | 172.34 | 9.73 | 1007.2 | 746.6 | 14 | 29.55094136 |  | 2362.95
190.34 | 0 | 125.18 | 166.61 | 9.88 | 1079 | 798.9 | 14 | 19.41564416 |  | 2369.91
250 | 0 | 95.69 | 191.84 | 5.33 | 948.9 | 857.2 | 14 | 24.65566176 |  | 2348.96
213.5 | 0 | 174.24 | 159.21 | 11.66 | 1043.6 | 771.9 | 14 | 29.59230992 |  | 2374.11
194.68 | 0 | 100.52 | 170.17 | 7.48 | 998 | 901.8 | 14 | 24.28334472 |  | 2372.65
251.37 | 0 | 118.27 | 192.94 | 5.75 | 1043.6 | 754.3 | 14 | 20.72564856 |  | 2366.23
165 | 0.02 | 143.57 | 163.81 | 0 | 1005.6 | 900.9 | 28 | 26.200088 |  | 2378.9
165 | 128.5 | 132.1 | 175.06 | 8.08 | 1005.8 | 746.6 | 28 | 46.38794528 |  | 2361.14
178.03 | 129.8 | 118.6 | 179.94 | 3.57 | 1007.3 | 746.8 | 28 | 39.1622368 |  | 2364.04
167.35 | 129.9 | 128.62 | 175.46 | 7.79 | 1006.3 | 746.6 | 28 | 41.20308576 |  | 2362.02
172.38 | 13.61 | 172.37 | 156.76 | 4.14 | 1006.3 | 856.4 | 28 | 33.68779736 |  | 2381.96
173.54 | 50.05 | 173.53 | 164.77 | 6.47 | 1006.2 | 793.5 | 28 | 38.20386516 |  | 2368.06
167 | 75.4 | 167 | 164.03 | 7.91 | 1007.3 | 770.1 | 28 | 41.40992856 |  | 2358.74
173.81 | 93.37 | 159.9 | 172.34 | 9.73 | 1007.2 | 746.6 | 28 | 37.81086384 |  | 2362.95
190.34 | 0 | 125.18 | 166.61 | 9.88 | 1079 | 798.9 | 28 | 24.84871504 |  | 2369.91
250 | 0 | 95.69 | 191.84 | 5.33 | 948.9 | 857.2 | 28 | 27.22051248 |  | 2348.96
213.5 | 0 | 174.24 | 159.21 | 11.66 | 1043.6 | 771.9 | 28 | 44.63667624 |  | 2374.11
194.68 | 0 | 100.52 | 170.17 | 7.48 | 998 | 901.8 | 28 | 37.2661778 |  | 2372.65
251.37 | 0 | 118.27 | 192.94 | 5.75 | 1043.6 | 754.3 | 28 | 33.27411176 |  | 2366.23
165 | 0.02 | 143.57 | 163.81 | 0 | 1005.6 | 900.9 | 56 | 36.56291228 |  | 2378.9
165 | 128.5 | 132.1 | 175.06 | 8.08 | 1005.8 | 746.6 | 56 | 53.72396992 |  | 2361.14
178.03 | 129.8 | 118.6 | 179.94 | 3.57 | 1007.3 | 746.8 | 56 | 48.58737372 |  | 2364.04
167.35 | 129.9 | 128.62 | 175.46 | 7.79 | 1006.3 | 746.6 | 56 | 51.72448952 |  | 2362.02
172.38 | 13.61 | 172.37 | 156.76 | 4.14 | 1006.3 | 856.4 | 56 | 35.852752 |  | 2381.96
173.54 | 50.05 | 173.53 | 164.77 | 6.47 | 1006.2 | 793.5 | 56 | 53.77223324 |  | 2368.06
167 | 75.4 | 167 | 164.03 | 7.91 | 1007.3 | 770.1 | 56 | 53.46196904 |  | 2358.74
173.81 | 93.37 | 159.9 | 172.34 | 9.73 | 1007.2 | 746.6 | 56 | 48.9872698 |  | 2362.95
190.34 | 0 | 125.18 | 166.61 | 9.88 | 1079 | 798.9 | 56 | 31.715896 |  | 2369.91
250 | 0 | 95.69 | 191.84 | 5.33 | 948.9 | 857.2 | 56 | 39.64487 |  | 2348.96
213.5 | 0 | 174.24 | 159.21 | 11.66 | 1043.6 | 771.9 | 56 | 51.25564584 |  | 2374.11
194.68 | 0 | 100.52 | 170.17 | 7.48 | 998 | 901.8 | 56 | 43.38872468 |  | 2372.65
251.37 | 0 | 118.27 | 192.94 | 5.75 | 1043.6 | 754.3 | 56 | 39.2656582 |  | 2366.23
165 | 0.02 | 143.57 | 163.81 | 0 | 1005.6 | 900.9 | 100 | 37.9556538 |  | 2378.9
165 | 128.5 | 132.1 | 175.06 | 8.08 | 1005.8 | 746.6 | 100 | 55.0201848 |  | 2361.14
178.03 | 129.8 | 118.6 | 179.94 | 3.57 | 1007.3 | 746.8 | 100 | 49.99390476 |  | 2364.04
167.35 | 129.9 | 128.62 | 175.46 | 7.79 | 1006.3 | 746.6 | 100 | 53.65502232 |  | 2362.02
172.38 | 13.61 | 172.37 | 156.76 | 4.14 | 1006.3 | 856.4 | 100 | 37.6798634 |  | 2381.96
173.54 | 50.05 | 173.53 | 164.77 | 6.47 | 1006.2 | 793.5 | 100 | 56.06129356 |  | 2368.06
167 | 75.4 | 167 | 164.03 | 7.91 | 1007.3 | 770.1 | 100 | 56.8128224 |  | 2358.74
173.81 | 93.37 | 159.9 | 172.34 | 9.73 | 1007.2 | 746.6 | 100 | 50.93848688 |  | 2362.95
190.34 | 0 | 125.18 | 166.61 | 9.88 | 1079 | 798.9 | 100 | 33.56369168 |  | 2369.91
250 | 0 | 95.69 | 191.84 | 5.33 | 948.9 | 857.2 | 100 | 41.1617172 |  | 2348.96
213.5 | 0 | 174.24 | 159.21 | 11.66 | 1043.6 | 771.9 | 100 | 52.95865156 |  | 2374.11
194.68 | 0 | 100.52 | 170.17 | 7.48 | 998 | 901.8 | 100 | 44.27814872 |  | 2372.65
251.37 | 0 | 118.27 | 192.94 | 5.75 | 1043.6 | 754.3 | 100 | 40.14818748 |  | 2366.23
446 | 24 | 79 | 162 | 11.61 | 967 | 712 | 28 | 57.02655996 |  | 2401.61
446 | 24 | 79 | 162 | 11.64 | 967 | 712 | 28 | 44.42293868 |  | 2401.64
446 | 24 | 79 | 162 | 11.64 | 967 | 712 | 28 | 51.021224 |  | 2401.64
446 | 24 | 79 | 162 | 10.3 | 967 | 712 | 28 | 53.38612668 |  | 2400.3
446 | 24 | 79 | 162 | 11.61 | 967 | 712 | 3 | 35.36322404 |  | 2401.61
446 | 24 | 79 | 162 | 11.64 | 967 | 712 | 3 | 25.02108404 |  | 2401.64
446 | 24 | 79 | 162 | 11.64 | 967 | 712 | 3 | 23.34565736 |  | 2401.64
446 | 24 | 79 | 162 | 11.61 | 967 | 712 | 7 | 52.00717468 |  | 2401.61
446 | 24 | 79 | 162 | 11.64 | 967 | 712 | 7 | 38.01770664 |  | 2401.64
446 | 24 | 79 | 162 | 11.64 | 967 | 712 | 7 | 39.300132 |  | 2401.64
446 | 24 | 79 | 162 | 11.61 | 967 | 712 | 56 | 61.06688932 |  | 2401.61
446 | 24 | 79 | 162 | 11.64 | 967 | 712 | 56 | 56.14403068 |  | 2401.64
446 | 24 | 79 | 162 | 11.64 | 967 | 712 | 56 | 55.25460664 |  | 2401.64
446 | 24 | 79 | 162 | 10.3 | 967 | 712 | 56 | 54.76507868 |  | 2400.3
387 | 20 | 94 | 157 | 14.32 | 938 | 845 | 28 | 50.23522136 |  | 2455.32
387 | 20 | 94 | 157 | 13.93 | 938 | 845 | 28 | 46.68441996 |  | 2454.93
387 | 20 | 94 | 157 | 11.61 | 938 | 845 | 28 | 46.68441996 |  | 2452.61
387 | 20 | 94 | 157 | 14.32 | 938 | 845 | 3 | 22.752708 |  | 2455.32
387 | 20 | 94 | 157 | 13.93 | 938 | 845 | 3 | 25.510612 |  | 2454.93
387 | 20 | 94 | 157 | 11.61 | 938 | 845 | 3 | 34.77027468 |  | 2452.61
387 | 20 | 94 | 157 | 14.32 | 938 | 845 | 7 | 36.83870268 |  | 2455.32
387 | 20 | 94 | 157 | 13.93 | 938 | 845 | 7 | 45.89841732 |  | 2454.93
387 | 20 | 94 | 157 | 11.61 | 938 | 845 | 7 | 41.66503468 |  | 2452.61
387 | 20 | 94 | 157 | 14.32 | 938 | 845 | 56 | 56.33708396 |  | 2455.32
387 | 20 | 94 | 157 | 13.93 | 938 | 845 | 56 | 47.96684532 |  | 2454.93
387 | 20 | 94 | 157 | 11.61 | 938 | 845 | 56 | 61.45989064 |  | 2452.61
355 | 19 | 97 | 145 | 13.13 | 967 | 871 | 28 | 44.02993736 |  | 2467.13
355 | 19 | 97 | 145 | 12.25 | 967 | 871 | 28 | 55.45455468 |  | 2466.25
491 | 26 | 123 | 210 | 3.93 | 882 | 699 | 28 | 55.55108132 |  | 2434.93
491 | 26 | 123 | 201 | 3.93 | 822 | 699 | 28 | 57.915984 |  | 2365.93
491 | 26 | 123 | 210 | 3.93 | 882 | 699 | 3 | 25.60911 |  | 2434.93
491 | 26 | 123 | 210 | 3.93 | 882 | 699 | 7 | 33.48883 |  | 2434.93
491 | 26 | 123 | 210 | 3.93 | 882 | 699 | 56 | 59.59043 |  | 2434.93
491 | 26 | 123 | 201 | 3.93 | 822 | 699 | 3 | 29.54897 |  | 2365.93
491 | 26 | 123 | 201 | 3.93 | 822 | 699 | 7 | 37.92118 |  | 2365.93
491 | 26 | 123 | 201 | 3.93 | 822 | 699 | 56 | 61.85585 |  | 2365.93
424 | 22 | 132 | 178 | 8.48 | 822 | 750 | 28 | 62.05284 |  | 2336.48
424 | 22 | 132 | 178 | 8.48 | 882 | 750 | 3 | 32.01139 |  | 2396.48
424 | 22 | 132 | 168 | 8.92 | 822 | 750 | 28 | 72.09850532 |  | 2326.92
424 | 22 | 132 | 178 | 8.48 | 822 | 750 | 7 | 39.00464 |  | 2336.48
424 | 22 | 132 | 178 | 8.48 | 822 | 750 | 56 | 65.69721 |  | 2336.48
424 | 22 | 132 | 168 | 8.92 | 822 | 750 | 3 | 32.10988 |  | 2326.92
424 | 22 | 132 | 168 | 8.92 | 822 | 750 | 7 | 40.2851 |  | 2326.92
424 | 22 | 132 | 168 | 8.92 | 822 | 750 | 56 | 74.36491 |  | 2326.92
202 | 11 | 141 | 206 | 1.72 | 942 | 801 | 28 | 21.96670536 |  | 2304.72
202 | 11 | 141 | 206 | 1.72 | 942 | 801 | 3 | 9.849657 |  | 2304.72
202 | 11 | 141 | 206 | 1.72 | 942 | 801 | 7 | 15.06998 |  | 2304.72
202 | 11 | 141 | 206 | 1.72 | 942 | 801 | 56 | 23.24519 |  | 2304.72
284 | 15 | 141 | 179 | 5.46 | 842 | 801 | 28 | 43.73346268 |  | 2267.46
284 | 15 | 141 | 179 | 5.46 | 842 | 801 | 3 | 13.39553 |  | 2267.46
284 | 15 | 141 | 179 | 5.46 | 842 | 801 | 7 | 24.13166 |  | 2267.46
284 | 15 | 141 | 179 | 5.46 | 842 | 801 | 56 | 44.52045 |  | 2267.46
359 | 19 | 141 | 154 | 10.91 | 942 | 801 | 28 | 62.93536928 |  | 2426.91
359 | 19 | 141 | 154 | 10.91 | 942 | 801 | 28 | 59.49488404 |  | 2426.91
359 | 19 | 141 | 154 | 10.91 | 942 | 801 | 3 | 25.11663 |  | 2426.91
359 | 19 | 141 | 154 | 10.91 | 942 | 801 | 3 | 23.63918 |  | 2426.91
359 | 19 | 141 | 154 | 10.91 | 942 | 801 | 7 | 35.75426 |  | 2426.91
359 | 19 | 141 | 154 | 10.91 | 942 | 801 | 7 | 38.610656 |  | 2426.91
359 | 19 | 141 | 154 | 10.91 | 942 | 801 | 56 | 68.75061 |  | 2426.91
359 | 19 | 141 | 154 | 10.91 | 942 | 801 | 56 | 66.78068 |  | 2426.91
436 | 0 | 0 | 218 | 0 | 838.4 | 719.7 | 28 | 23.84897484 |  | 2212.1
289 | 0 | 0 | 192 | 0 | 913.2 | 895.3 | 90 | 32.06822 |  | 2289.5
289 | 0 | 0 | 192 | 0 | 913.2 | 895.3 | 3 | 11.6549 |  | 2289.5
393 | 0 | 0 | 192 | 0 | 940.6 | 785.6 | 3 | 19.19915 |  | 2311.2
393 | 0 | 0 | 192 | 0 | 940.6 | 785.6 | 90 | 48.84662 |  | 2311.2
393 | 0 | 0 | 192 | 0 | 940.6 | 785.6 | 28 | 39.60488 |  | 2311.2
480 | 0 | 0 | 192 | 0 | 936.2 | 712.2 | 28 | 43.94237 |  | 2320.4
480 | 0 | 0 | 192 | 0 | 936.2 | 712.2 | 7 | 34.56964 |  | 2320.4
480 | 0 | 0 | 192 | 0 | 936.2 | 712.2 | 90 | 54.31554 |  | 2320.4
480 | 0 | 0 | 192 | 0 | 936.2 | 712.2 | 3 | 24.40469 |  | 2320.4
333 | 0 | 0 | 192 | 0 | 931.2 | 842.6 | 3 | 15.61594 |  | 2298.8
255 | 0 | 0 | 192 | 0 | 889.8 | 945 | 90 | 21.85915 |  | 2281.8
255 | 0 | 0 | 192 | 0 | 889.8 | 945 | 7 | 10.22217 |  | 2281.8
289 | 0 | 0 | 192 | 0 | 913.2 | 895.3 | 7 | 14.5969 |  | 2289.5
255 | 0 | 0 | 192 | 0 | 889.8 | 945 | 28 | 18.74616 |  | 2281.8
333 | 0 | 0 | 192 | 0 | 931.2 | 842.6 | 28 | 31.96687 |  | 2298.8
333 | 0 | 0 | 192 | 0 | 931.2 | 842.6 | 7 | 23.40495 |  | 2298.8
289 | 0 | 0 | 192 | 0 | 913.2 | 895.3 | 28 | 25.57335 |  | 2289.5
333 | 0 | 0 | 192 | 0 | 931.2 | 842.6 | 90 | 41.6802 |  | 2298.8
393 | 0 | 0 | 192 | 0 | 940.6 | 785.6 | 7 | 27.74245 |  | 2311.2
255 | 0 | 0 | 192 | 0 | 889.8 | 945 | 3 | 8.204074924 |  | 2281.8
158.8 | 238.2 | 0 | 185.7 | 0 | 1040.6 | 734.3 | 7 | 9.617500724 |  | 2357.6
239.6 | 359.4 | 0 | 185.7 | 0 | 941.6 | 664.3 | 7 | 25.42236 |  | 2390.6
238.2 | 158.8 | 0 | 185.7 | 0 | 1040.6 | 734.3 | 7 | 15.69109 |  | 2357.6
181.9 | 272.8 | 0 | 185.7 | 0 | 1012.4 | 714.3 | 28 | 27.9355 |  | 2367.1
193.5 | 290.2 | 0 | 185.7 | 0 | 998.2 | 704.3 | 28 | 32.62669 |  | 2371.9
255.5 | 170.3 | 0 | 185.7 | 0 | 1026.6 | 724.3 | 7 | 17.23621 |  | 2362.4
272.8 | 181.9 | 0 | 185.7 | 0 | 1012.4 | 714.3 | 7 | 19.76521 |  | 2367.1
239.6 | 359.4 | 0 | 185.7 | 0 | 941.6 | 664.3 | 28 | 39.43527 |  | 2390.6
220.8 | 147.2 | 0 | 185.7 | 0 | 1055 | 744.3 | 28 | 25.74503384 |  | 2353
397 | 0 | 0 | 185.7 | 0 | 1040.6 | 734.3 | 28 | 33.08244 |  | 2357.6
382.5 | 0 | 0 | 185.7 | 0 | 1047.8 | 739.3 | 7 | 24.06547 |  | 2355.3
210.7 | 316.1 | 0 | 185.7 | 0 | 977 | 689.3 | 7 | 21.81985 |  | 2378.8
158.8 | 238.2 | 0 | 185.7 | 0 | 1040.6 | 734.3 | 28 | 21.06625 |  | 2357.6
295.8 | 0 | 0 | 185.7 | 0 | 1091.4 | 769.3 | 7 | 14.84373 |  | 2342.2
255.5 | 170.3 | 0 | 185.7 | 0 | 1026.6 | 724.3 | 28 | 32.05167 |  | 2362.4
203.5 | 135.7 | 0 | 185.7 | 0 | 1076.2 | 759.3 | 7 | 11.95758 |  | 2360.4
397 | 0 | 0 | 185.7 | 0 | 1040.6 | 734.3 | 7 | 25.44787 |  | 2357.6
381.4 | 0 | 0 | 185.7 | 0 | 1104.6 | 784.3 | 28 | 22.48933 |  | 2456
295.8 | 0 | 0 | 185.7 | 0 | 1091.4 | 769.3 | 28 | 25.2169 |  | 2342.2
228 | 342.1 | 0 | 185.7 | 0 | 955.8 | 674.3 | 28 | 39.69934 |  | 2385.9
220.8 | 147.2 | 0 | 185.7 | 0 | 1055 | 744.3 | 7 | 13.08901 |  | 2353
316.1 | 210.7 | 0 | 185.7 | 0 | 977 | 689.3 | 28 | 38.70028788 |  | 2378.8
135.7 | 203.5 | 0 | 185.7 | 0 | 1076.2 | 759.3 | 7 | 7.507014688 |  | 2360.4
238.1 | 0 | 0 | 185.7 | 0 | 1118.8 | 789.3 | 28 | 17.57612 |  | 2331.9
339.2 | 0 | 0 | 185.7 | 0 | 1069.2 | 754.3 | 7 | 21.17932 |  | 2348.4
135.7 | 203.5 | 0 | 185.7 | 0 | 1076.2 | 759.3 | 28 | 18.19871902 |  | 2360.4
193.5 | 290.2 | 0 | 185.7 | 0 | 998.2 | 704.3 | 7 | 17.20036 |  | 2371.9
203.5 | 135.7 | 0 | 185.7 | 0 | 1076.2 | 759.3 | 28 | 22.62998 |  | 2360.4
290.2 | 193.5 | 0 | 185.7 | 0 | 998.2 | 704.3 | 7 | 21.85915 |  | 2371.9
181.9 | 272.8 | 0 | 185.7 | 0 | 1012.4 | 714.3 | 7 | 12.37264682 |  | 2367.1
170.3 | 155.5 | 0 | 185.7 | 0 | 1026.6 | 724.3 | 28 | 25.72642 |  | 2262.4
210.7 | 316.1 | 0 | 185.7 | 0 | 977 | 689.3 | 28 | 37.81362 |  | 2378.8
228 | 342.1 | 0 | 185.7 | 0 | 955.8 | 674.3 | 7 | 21.91706 |  | 2385.9
290.2 | 193.5 | 0 | 185.7 | 0 | 998.2 | 704.3 | 28 | 33.0431373 |  | 2371.9
381.4 | 0 | 0 | 185.7 | 0 | 1104.6 | 784.3 | 7 | 14.54104884 |  | 2456
238.2 | 158.8 | 0 | 185.7 | 0 | 1040.6 | 734.3 | 28 | 26.91369566 |  | 2357.6
186.2 | 124.1 | 0 | 185.7 | 0 | 1083.4 | 764.3 | 7 | 7.995853172 |  | 2343.7
339.2 | 0 | 0 | 185.7 | 0 | 1069.2 | 754.3 | 28 | 31.89999 |  | 2348.4
238.1 | 0 | 0 | 185.7 | 0 | 1118.8 | 789.3 | 7 | 10.33593 |  | 2331.9
252.5 | 0 | 0 | 185.7 | 0 | 1111.6 | 784.3 | 28 | 19.76521 |  | 2334.1
382.5 | 0 | 0 | 185.7 | 0 | 1047.8 | 739.3 | 28 | 37.43786 |  | 2355.3
252.5 | 0 | 0 | 185.7 | 0 | 1111.6 | 784.3 | 7 | 11.48391 |  | 2334.1
316.1 | 210.7 | 0 | 185.7 | 0 | 977 | 689.3 | 7 | 24.43779 |  | 2378.8
186.2 | 124.1 | 0 | 185.7 | 0 | 1083.4 | 764.3 | 28 | 17.59681 |  | 2343.7
170.3 | 155.5 | 0 | 185.7 | 0 | 1026.6 | 724.3 | 7 | 10.73031 |  | 2262.4
272.8 | 181.9 | 0 | 185.7 | 0 | 1012.4 | 714.3 | 28 | 31.38150014 |  | 2367.1
339 | 0 | 0 | 197 | 0 | 968 | 781 | 3 | 13.22414968 |  | 2285
339 | 0 | 0 | 197 | 0 | 968 | 781 | 7 | 20.96696516 |  | 2285
339 | 0 | 0 | 197 | 0 | 968 | 781 | 14 | 27.04124872 |  | 2285
339 | 0 | 0 | 197 | 0 | 968 | 781 | 28 | 32.03994972 |  | 2285
339 | 0 | 0 | 197 | 0 | 968 | 781 | 90 | 35.17017076 |  | 2285
339 | 0 | 0 | 197 | 0 | 968 | 781 | 180 | 36.44570136 |  | 2285
339 | 0 | 0 | 197 | 0 | 968 | 781 | 365 | 38.89334116 |  | 2285
236 | 0 | 0 | 194 | 0 | 968 | 885 | 3 | 6.46728488 |  | 2283
236 | 0 | 0 | 194 | 0 | 968 | 885 | 14 | 12.83804312 |  | 2283
236 | 0 | 0 | 194 | 0 | 968 | 885 | 28 | 18.41590396 |  | 2283
236 | 0 | 0 | 194 | 0 | 968 | 885 | 90 | 21.94602108 |  | 2283
236 | 0 | 0 | 193 | 0 | 968 | 885 | 180 | 24.10408096 |  | 2282
236 | 0 | 0 | 193 | 0 | 968 | 885 | 365 | 25.08313688 |  | 2282
277 | 0 | 0 | 191 | 0 | 968 | 856 | 14 | 21.26343984 |  | 2292
277 | 0 | 0 | 191 | 0 | 968 | 856 | 28 | 25.96566616 |  | 2292
277 | 0 | 0 | 191 | 0 | 968 | 856 | 3 | 11.36256448 |  | 2292
277 | 0 | 0 | 191 | 0 | 968 | 856 | 90 | 31.25394708 |  | 2292
277 | 0 | 0 | 191 | 0 | 968 | 856 | 180 | 32.32952964 |  | 2292
277 | 0 | 0 | 191 | 0 | 968 | 856 | 360 | 33.70158688 |  | 2292
254 | 0 | 0 | 198 | 0 | 968 | 863 | 3 | 9.307926 |  | 2283
254 | 0 | 0 | 198 | 0 | 968 | 863 | 90 | 26.94472208 |  | 2283
254 | 0 | 0 | 198 | 0 | 968 | 863 | 180 | 27.62730332 |  | 2283
254 | 0 | 0 | 198 | 0 | 968 | 863 | 365 | 29.7853632 |  | 2283
307 | 0 | 0 | 193 | 0 | 968 | 812 | 180 | 34.48758952 |  | 2280
307 | 0 | 0 | 193 | 0 | 968 | 812 | 365 | 36.14922668 |  | 2280
307 | 0 | 0 | 193 | 0 | 968 | 812 | 3 | 12.54156844 |  | 2280
307 | 0 | 0 | 193 | 0 | 968 | 812 | 28 | 27.53077668 |  | 2280
307 | 0 | 0 | 193 | 0 | 968 | 812 | 90 | 32.922479 |  | 2280
236 | 0 | 0 | 193 | 0 | 968 | 885 | 7 | 9.99050724 |  | 2282
200 | 0 | 0 | 180 | 0 | 1125 | 845 | 7 | 7.83934212 |  | 2350
200 | 0 | 0 | 180 | 0 | 1125 | 845 | 28 | 12.24509376 |  | 2350
225 | 0 | 0 | 181 | 0 | 1113 | 833 | 7 | 11.1695112 |  | 2352
225 | 0 | 0 | 181 | 0 | 1113 | 833 | 28 | 17.3403214 |  | 2352
325 | 0 | 0 | 184 | 0 | 1063 | 783 | 7 | 17.54026944 |  | 2355
325 | 0 | 0 | 184 | 0 | 1063 | 783 | 28 | 30.57136584 |  | 2355
275 | 0 | 0 | 183 | 0 | 1088 | 808 | 7 | 14.2032056 |  | 2354
275 | 0 | 0 | 183 | 0 | 1088 | 808 | 28 | 24.49708228 |  | 2354
300 | 0 | 0 | 184 | 0 | 1075 | 795 | 7 | 15.57526284 |  | 2354
300 | 0 | 0 | 184 | 0 | 1075 | 795 | 28 | 26.84819544 |  | 2354
375 | 0 | 0 | 186 | 0 | 1038 | 758 | 7 | 26.0621928 |  | 2357
375 | 0 | 0 | 186 | 0 | 1038 | 758 | 28 | 38.21075992 |  | 2357
400 | 0 | 0 | 187 | 0 | 1025 | 745 | 28 | 43.69898888 |  | 2357
400 | 0 | 0 | 187 | 0 | 1025 | 745 | 7 | 30.14389072 |  | 2357
250 | 0 | 0 | 182 | 0 | 1100 | 820 | 7 | 12.73462172 |  | 2352
250 | 0 | 0 | 182 | 0 | 1100 | 820 | 28 | 20.87043852 |  | 2352
350 | 0 | 0 | 186 | 0 | 1050 | 770 | 7 | 20.27748916 |  | 2356
350 | 0 | 0 | 186 | 0 | 1050 | 770 | 28 | 34.29453624 |  | 2356
203.5 | 305.3 | 0 | 203.5 | 0 | 963.4 | 630 | 7 | 19.53906 |  | 2305.7
250.2 | 166.8 | 0 | 203.5 | 0 | 977.6 | 694.1 | 90 | 47.7145 |  | 2292.2
157 | 236 | 0 | 192 | 0 | 935.4 | 781.2 | 90 | 43.377 |  | 2301.6
141.3 | 212 | 0 | 203.5 | 0 | 971.8 | 748.5 | 28 | 29.89223198 |  | 2277.1
166.8 | 250.2 | 0 | 203.5 | 0 | 975.6 | 692.6 | 3 | 6.902344236 |  | 2288.7
122.6 | 183.9 | 0 | 203.5 | 0 | 958.2 | 800.1 | 90 | 33.19206 |  | 2268.3
183.9 | 122.6 | 0 | 203.5 | 0 | 959.2 | 800 | 3 | 4.903553312 |  | 2269.2
102 | 153 | 0 | 192 | 0 | 887 | 942 | 3 | 4.565020596 |  | 2276
102 | 153 | 0 | 192 | 0 | 887 | 942 | 90 | 25.46097 |  | 2276
122.6 | 183.9 | 0 | 203.5 | 0 | 958.2 | 800.1 | 28 | 24.29093 |  | 2268.3
166.8 | 250.2 | 0 | 203.5 | 0 | 975.6 | 692.6 | 28 | 33.94773 |  | 2288.7
200 | 133 | 0 | 192 | 0 | 965.4 | 806.2 | 3 | 11.41427518 |  | 2296.6
108.3 | 162.4 | 0 | 203.5 | 0 | 938.2 | 849 | 28 | 20.59396 |  | 2261.4
305.3 | 203.5 | 0 | 203.5 | 0 | 965.4 | 631 | 7 | 25.89396 |  | 2308.7
108.3 | 162.4 | 0 | 203.5 | 0 | 938.2 | 849 | 90 | 29.23171 |  | 2261.4
116 | 173 | 0 | 192 | 0 | 909.8 | 891.9 | 90 | 31.02366 |  | 2282.7
141.3 | 212 | 0 | 203.5 | 0 | 971.8 | 748.5 | 7 | 10.3938507 |  | 2277.1
157 | 236 | 0 | 192 | 0 | 935.4 | 781.2 | 28 | 33.66436 |  | 2301.6
133 | 200 | 0 | 192 | 0 | 927.4 | 839.2 | 28 | 27.87483 |  | 2291.6
250.2 | 166.8 | 0 | 203.5 | 0 | 977.6 | 694.1 | 7 | 19.35014394 |  | 2292.2
173 | 116 | 0 | 192 | 0 | 946.8 | 856.8 | 7 | 11.39221 |  | 2284.6
192 | 288 | 0 | 192 | 0 | 929.8 | 716.1 | 3 | 12.7884 |  | 2317.9
192 | 288 | 0 | 192 | 0 | 929.8 | 716.1 | 28 | 39.32151 |  | 2317.9
153 | 102 | 0 | 192 | 0 | 888 | 943.1 | 3 | 4.782205536 |  | 2278.1
288 | 192 | 0 | 192 | 0 | 932 | 717.8 | 3 | 16.10960674 |  | 2321.8
305.3 | 203.5 | 0 | 203.5 | 0 | 965.4 | 631 | 28 | 43.377 |  | 2308.7
236 | 157 | 0 | 192 | 0 | 972.6 | 749.1 | 7 | 20.41607 |  | 2306.7
173 | 116 | 0 | 192 | 0 | 946.8 | 856.8 | 3 | 6.940954892 |  | 2284.6
212 | 141.3 | 0 | 203.5 | 0 | 973.4 | 750 | 7 | 15.0305768 |  | 2280.2
236 | 157 | 0 | 192 | 0 | 972.6 | 749.1 | 3 | 13.5654403 |  | 2306.7
183.9 | 122.6 | 0 | 203.5 | 0 | 959.2 | 800 | 90 | 32.53292506 |  | 2269.2
166.8 | 250.2 | 0 | 203.5 | 0 | 975.6 | 692.6 | 7 | 15.74832 |  | 2288.7
102 | 153 | 0 | 192 | 0 | 887 | 942 | 7 | 7.675936308 |  | 2276
288 | 192 | 0 | 192 | 0 | 932 | 717.8 | 28 | 38.8044 |  | 2321.8
212 | 141.3 | 0 | 203.5 | 0 | 973.4 | 750 | 28 | 33.00384 |  | 2280.2
102 | 153 | 0 | 192 | 0 | 887 | 942 | 28 | 17.27551 |  | 2276
173 | 116 | 0 | 192 | 0 | 946.8 | 856.8 | 28 | 24.28197 |  | 2284.6
183.9 | 122.6 | 0 | 203.5 | 0 | 959.2 | 800 | 28 | 24.04616 |  | 2269.2
133 | 200 | 0 | 192 | 0 | 927.4 | 839.2 | 90 | 36.58842 |  | 2291.6
192 | 288 | 0 | 192 | 0 | 929.8 | 716.1 | 90 | 50.73233 |  | 2317.9
133 | 200 | 0 | 192 | 0 | 927.4 | 839.2 | 7 | 13.66404 |  | 2291.6
305.3 | 203.5 | 0 | 203.5 | 0 | 965.4 | 631 | 3 | 14.14391 |  | 2308.7
236 | 157 | 0 | 192 | 0 | 972.6 | 749.1 | 90 | 47.78207 |  | 2306.7
108.3 | 162.4 | 0 | 203.5 | 0 | 938.2 | 849 | 3 | 2.331807832 |  | 2261.4
157 | 236 | 0 | 192 | 0 | 935.4 | 781.2 | 7 | 16.8894 |  | 2301.6
288 | 192 | 0 | 192 | 0 | 932 | 717.8 | 7 | 23.52354 |  | 2321.8
212 | 141.3 | 0 | 203.5 | 0 | 973.4 | 750 | 3 | 6.8085755 |  | 2280.2
212 | 141.3 | 0 | 203.5 | 0 | 973.4 | 750 | 90 | 39.70002808 |  | 2280.2
153 | 102 | 0 | 192 | 0 | 888 | 943.1 | 28 | 17.96429718 |  | 2278.1
236 | 157 | 0 | 192 | 0 | 972.6 | 749.1 | 28 | 32.88455782 |  | 2306.7
116 | 173 | 0 | 192 | 0 | 909.8 | 891.9 | 28 | 22.34799 |  | 2282.7
183.9 | 122.6 | 0 | 203.5 | 0 | 959.2 | 800 | 7 | 10.78754 |  | 2269.2
108.3 | 162.4 | 0 | 203.5 | 0 | 938.2 | 849 | 7 | 7.723510152 |  | 2261.4
203.5 | 305.3 | 0 | 203.5 | 0 | 963.4 | 630 | 28 | 41.68434 |  | 2305.7
203.5 | 305.3 | 0 | 203.5 | 0 | 963.4 | 630 | 3 | 9.561653168 |  | 2305.7
133 | 200 | 0 | 192 | 0 | 927.4 | 839.2 | 3 | 6.883728384 |  | 2291.6
288 | 192 | 0 | 192 | 0 | 932 | 717.8 | 90 | 50.52687 |  | 2321.8
200 | 133 | 0 | 192 | 0 | 965.4 | 806.2 | 7 | 17.16588 |  | 2296.6
200 | 133 | 0 | 192 | 0 | 965.4 | 806.2 | 28 | 30.43968 |  | 2296.6
250.2 | 166.8 | 0 | 203.5 | 0 | 977.6 | 694.1 | 3 | 9.731264264 |  | 2292.2
122.6 | 183.9 | 0 | 203.5 | 0 | 958.2 | 800.1 | 3 | 3.31982694 |  | 2268.3
153 | 102 | 0 | 192 | 0 | 888 | 943.1 | 90 | 26.32281 |  | 2278.1
200 | 133 | 0 | 192 | 0 | 965.4 | 806.2 | 90 | 43.25082948 |  | 2296.6
116 | 173 | 0 | 192 | 0 | 909.8 | 891.9 | 3 | 6.280436884 |  | 2282.7
173 | 116 | 0 | 192 | 0 | 946.8 | 856.8 | 90 | 32.10269 |  | 2284.6
250.2 | 166.8 | 0 | 203.5 | 0 | 977.6 | 694.1 | 28 | 36.96419 |  | 2292.2
305.3 | 203.5 | 0 | 203.5 | 0 | 965.4 | 631 | 90 | 54.59891 |  | 2308.7
192 | 288 | 0 | 192 | 0 | 929.8 | 716.1 | 7 | 21.48062478 |  | 2317.9
157 | 236 | 0 | 192 | 0 | 935.4 | 781.2 | 3 | 9.694722036 |  | 2301.6
153 | 102 | 0 | 192 | 0 | 888 | 943.1 | 7 | 8.374375496 |  | 2278.1
141.3 | 212 | 0 | 203.5 | 0 | 971.8 | 748.5 | 90 | 39.6621069 |  | 2277.1
116 | 173 | 0 | 192 | 0 | 909.8 | 891.9 | 7 | 10.08979 |  | 2282.7
141.3 | 212 | 0 | 203.5 | 0 | 971.8 | 748.5 | 3 | 4.827710952 |  | 2277.1
122.6 | 183.9 | 0 | 203.5 | 0 | 958.2 | 800.1 | 7 | 10.35455 |  | 2268.3
166.8 | 250.2 | 0 | 203.5 | 0 | 975.6 | 692.6 | 90 | 43.56523 |  | 2288.7
203.5 | 305.3 | 0 | 203.5 | 0 | 963.4 | 630 | 90 | 51.86376 |  | 2305.7
310 | 0 | 0 | 192 | 0 | 1012 | 830 | 3 | 11.85209244 |  | 2344
310 | 0 | 0 | 192 | 0 | 1012 | 830 | 7 | 17.24379476 |  | 2344
310 | 0 | 0 | 192 | 0 | 1012 | 830 | 28 | 27.82725136 |  | 2344
310 | 0 | 0 | 192 | 0 | 1012 | 830 | 90 | 35.76312012 |  | 2344
310 | 0 | 0 | 192 | 0 | 1012 | 830 | 120 | 38.70028788 |  | 2344
331 | 0 | 0 | 192 | 0 | 1025 | 821 | 3 | 14.306627 |  | 2369
331 | 0 | 0 | 192 | 0 | 1025 | 821 | 7 | 17.43684804 |  | 2369
331 | 0 | 0 | 192 | 0 | 1025 | 821 | 28 | 31.74347504 |  | 2369
331 | 0 | 0 | 192 | 0 | 1025 | 821 | 90 | 37.91428524 |  | 2369
331 | 0 | 0 | 192 | 0 | 1025 | 821 | 120 | 39.38286912 |  | 2369
349 | 0 | 0 | 192 | 0 | 1056 | 809 | 3 | 15.87173752 |  | 2406
349 | 0 | 0 | 192 | 0 | 1056 | 809 | 7 | 9.01145132 |  | 2406
349 | 0 | 0 | 192 | 0 | 1056 | 809 | 28 | 33.60506024 |  | 2406
349 | 0 | 0 | 192 | 0 | 1056 | 809 | 90 | 40.65839972 |  | 2406
349 | 0 | 0 | 192 | 0 | 1056 | 809 | 120 | 40.85834776 |  | 2406
238 | 0 | 0 | 186 | 0 | 1119 | 789 | 7 | 12.05204048 |  | 2332
238 | 0 | 0 | 186 | 0 | 1119 | 789 | 28 | 17.54026944 |  | 2332
296 | 0 | 0 | 186 | 0 | 1090 | 769 | 7 | 18.91232668 |  | 2341
296 | 0 | 0 | 186 | 0 | 1090 | 769 | 28 | 25.17966352 |  | 2341
297 | 0 | 0 | 186 | 0 | 1040 | 734 | 7 | 30.9574724 |  | 2257
480 | 0 | 0 | 192 | 0 | 936 | 721 | 28 | 43.89204216 |  | 2329
480 | 0 | 0 | 192 | 0 | 936 | 721 | 90 | 54.27555072 |  | 2329
397 | 0 | 0 | 186 | 0 | 1040 | 734 | 28 | 36.93522932 |  | 2357
281 | 0 | 0 | 186 | 0 | 1104 | 774 | 7 | 14.49968028 |  | 2345
281 | 0 | 0 | 185 | 0 | 1104 | 774 | 28 | 22.43554904 |  | 2344
500 | 0 | 0 | 200 | 0 | 1125 | 613 | 1 | 12.63809508 |  | 2438
500 | 0 | 0 | 200 | 0 | 1125 | 613 | 3 | 26.0621928 |  | 2438
500 | 0 | 0 | 200 | 0 | 1125 | 613 | 7 | 33.21205892 |  | 2438
500 | 0 | 0 | 200 | 0 | 1125 | 613 | 14 | 36.93522932 |  | 2438
500 | 0 | 0 | 200 | 0 | 1125 | 613 | 28 | 44.0919902 |  | 2438
540 | 0 | 0 | 173 | 0 | 1125 | 613 | 7 | 52.61391356 |  | 2451
540 | 0 | 0 | 173 | 0 | 1125 | 613 | 14 | 59.76377968 |  | 2451
540 | 0 | 0 | 173 | 0 | 1125 | 613 | 28 | 67.30664712 |  | 2451
540 | 0 | 0 | 173 | 0 | 1125 | 613 | 90 | 69.65776028 |  | 2451
540 | 0 | 0 | 173 | 0 | 1125 | 613 | 180 | 71.62276688 |  | 2451
540 | 0 | 0 | 173 | 0 | 1125 | 613 | 270 | 74.16693332 |  | 2451
350 | 0 | 0 | 203 | 0 | 974 | 775 | 7 | 18.12632404 |  | 2302
350 | 0 | 0 | 203 | 0 | 974 | 775 | 14 | 22.53207568 |  | 2302
350 | 0 | 0 | 203 | 0 | 974 | 775 | 28 | 27.3377234 |  | 2302
350 | 0 | 0 | 203 | 0 | 974 | 775 | 56 | 29.97841648 |  | 2302
350 | 0 | 0 | 203 | 0 | 974 | 775 | 90 | 31.35047372 |  | 2302
350 | 0 | 0 | 203 | 0 | 974 | 775 | 180 | 32.72253096 |  | 2302
385 | 0 | 0 | 186 | 0 | 966 | 763 | 1 | 6.26733684 |  | 2300
385 | 0 | 0 | 186 | 0 | 966 | 763 | 3 | 14.69962832 |  | 2300
385 | 0 | 0 | 186 | 0 | 966 | 763 | 7 | 23.22155168 |  | 2300
385 | 0 | 0 | 186 | 0 | 966 | 763 | 14 | 27.923778 |  | 2300
385 | 0 | 0 | 186 | 0 | 966 | 763 | 28 | 31.35047372 |  | 2300
331 | 0 | 0 | 192 | 0 | 978 | 825 | 180 | 38.99676256 |  | 2326
331 | 0 | 0 | 192 | 0 | 978 | 825 | 360 | 41.24445432 |  | 2326
349 | 0 | 0 | 192 | 0 | 1047 | 806 | 3 | 14.98920824 |  | 2394
331 | 0 | 0 | 192 | 0 | 978 | 825 | 3 | 13.52062436 |  | 2326
382 | 0 | 0 | 186 | 0 | 1047 | 739 | 7 | 24.00065956 |  | 2354
382 | 0 | 0 | 186 | 0 | 1047 | 739 | 28 | 37.42475728 |  | 2354
382 | 0 | 0 | 186 | 0 | 1111 | 784 | 7 | 11.46598588 |  | 2463
281 | 0 | 0 | 186 | 0 | 1104 | 774 | 28 | 22.43554904 |  | 2345
339 | 0 | 0 | 185 | 0 | 1069 | 754 | 7 | 21.16001844 |  | 2347
339 | 0 | 0 | 185 | 0 | 1069 | 754 | 28 | 31.84000168 |  | 2347
295 | 0 | 0 | 185 | 0 | 1069 | 769 | 7 | 14.79615496 |  | 2318
295 | 0 | 0 | 185 | 0 | 1069 | 769 | 28 | 25.17966352 |  | 2318
238 | 0 | 0 | 185 | 0 | 1118 | 789 | 28 | 17.54026944 |  | 2330
296 | 0 | 0 | 192 | 0 | 1085 | 765 | 7 | 14.2032056 |  | 2338
296 | 0 | 0 | 192 | 0 | 1085 | 765 | 28 | 21.6495464 |  | 2338
296 | 0 | 0 | 192 | 0 | 1085 | 765 | 90 | 29.39236188 |  | 2338
331 | 0 | 0 | 192 | 0 | 879 | 825 | 3 | 13.52062436 |  | 2227
331 | 0 | 0 | 192 | 0 | 978 | 825 | 7 | 16.26473884 |  | 2326
331 | 0 | 0 | 192 | 0 | 978 | 825 | 28 | 31.44700036 |  | 2326
331 | 0 | 0 | 192 | 0 | 978 | 825 | 90 | 37.231704 |  | 2326
349 | 0 | 0 | 192 | 0 | 1047 | 806 | 7 | 18.12632404 |  | 2394
349 | 0 | 0 | 192 | 0 | 1047 | 806 | 28 | 32.72253096 |  | 2394
349 | 0 | 0 | 192 | 0 | 1047 | 806 | 90 | 39.48629052 |  | 2394
349 | 0 | 0 | 192 | 0 | 1047 | 806 | 180 | 41.05140104 |  | 2394
349 | 0 | 0 | 192 | 0 | 1047 | 806 | 360 | 42.1269836 |  | 2394
302 | 0 | 0 | 203 | 0 | 974 | 817 | 14 | 18.12632404 |  | 2296
302 | 0 | 0 | 203 | 0 | 974 | 817 | 180 | 26.74477404 |  | 2296
525 | 0 | 0 | 189 | 0 | 1125 | 613 | 180 | 61.92183956 |  | 2452
500 | 0 | 0 | 200 | 0 | 1125 | 613 | 90 | 47.22221124 |  | 2438
500 | 0 | 0 | 200 | 0 | 1125 | 613 | 180 | 51.04190828 |  | 2438
500 | 0 | 0 | 200 | 0 | 1125 | 613 | 270 | 55.15808 |  | 2438
540 | 0 | 0 | 173 | 0 | 1125 | 613 | 3 | 41.63745564 |  | 2451
252 | 0 | 0 | 185 | 0 | 1111 | 784 | 7 | 13.71367764 |  | 2332
252 | 0 | 0 | 185 | 0 | 1111 | 784 | 28 | 19.69143456 |  | 2332
339 | 0 | 0 | 185 | 0 | 1060 | 754 | 28 | 31.6469484 |  | 2338
393 | 0 | 0 | 192 | 0 | 940 | 758 | 3 | 19.10537996 |  | 2283
393 | 0 | 0 | 192 | 0 | 940 | 758 | 28 | 39.58281716 |  | 2283
393 | 0 | 0 | 192 | 0 | 940 | 758 | 90 | 48.79421652 |  | 2283
382 | 0 | 0 | 185 | 0 | 1047 | 739 | 7 | 24.00065956 |  | 2353
382 | 0 | 0 | 185 | 0 | 1047 | 739 | 28 | 37.42475728 |  | 2353
252 | 0 | 0 | 186 | 0 | 1111 | 784 | 7 | 11.46598588 |  | 2333
252 | 0 | 0 | 185 | 0 | 1111 | 784 | 28 | 19.69143456 |  | 2332
310 | 0 | 0 | 192 | 0 | 970 | 850 | 7 | 14.98920824 |  | 2322
310 | 0 | 0 | 192 | 0 | 970 | 850 | 28 | 27.923778 |  | 2322
310 | 0 | 0 | 192 | 0 | 970 | 850 | 90 | 34.6806428 |  | 2322
310 | 0 | 0 | 192 | 0 | 970 | 850 | 180 | 37.32823064 |  | 2322
310 | 0 | 0 | 192 | 0 | 970 | 850 | 360 | 38.11423328 |  | 2322
525 | 0 | 0 | 189 | 0 | 1125 | 613 | 3 | 33.79811352 |  | 2452
525 | 0 | 0 | 189 | 0 | 1125 | 613 | 7 | 42.42345828 |  | 2452
525 | 0 | 0 | 189 | 0 | 1125 | 613 | 14 | 48.4012152 |  | 2452
525 | 0 | 0 | 189 | 0 | 1125 | 613 | 28 | 55.94408264 |  | 2452
525 | 0 | 0 | 189 | 0 | 1125 | 613 | 90 | 58.78472376 |  | 2452
525 | 0 | 0 | 189 | 0 | 1125 | 613 | 270 | 67.11359384 |  | 2452
322 | 0 | 0 | 203 | 0 | 974 | 800 | 14 | 20.77391188 |  | 2299
322 | 0 | 0 | 203 | 0 | 974 | 800 | 28 | 25.17966352 |  | 2299
322 | 0 | 0 | 203 | 0 | 974 | 800 | 180 | 29.58541516 |  | 2299
302 | 0 | 0 | 203 | 0 | 974 | 817 | 28 | 21.7529678 |  | 2296
397 | 0 | 0 | 185 | 0 | 1040 | 734 | 28 | 39.0932892 |  | 2356
480 | 0 | 0 | 192 | 0 | 936 | 721 | 3 | 24.39366088 |  | 2329
522 | 0 | 0 | 146 | 0 | 896 | 896 | 7 | 50.51101176 |  | 2460
522 | 0 | 0 | 146 | 0 | 896 | 896 | 28 | 74.98740976 |  | 2460
273 | 105 | 82 | 210 | 9 | 904 | 680 | 28 | 37.16965116 |  | 2263
162 | 190 | 148 | 179 | 19 | 838 | 741 | 28 | 33.75674496 |  | 2277
154 | 144 | 112 | 220 | 10 | 923 | 658 | 28 | 16.49916068 |  | 2221
147 | 115 | 89 | 202 | 9 | 860 | 829 | 28 | 19.98790924 |  | 2251
152 | 178 | 139 | 168 | 18 | 944 | 695 | 28 | 36.34917472 |  | 2294
310 | 143 | 111 | 168 | 22 | 914 | 651 | 28 | 33.68779736 |  | 2319
144 | 0 | 175 | 158 | 18 | 943 | 844 | 28 | 15.41668336 |  | 2282
304 | 140 | 0 | 214 | 6 | 895 | 722 | 28 | 33.41890172 |  | 2281
374 | 0 | 0 | 190 | 7 | 1013 | 730 | 28 | 39.05192064 |  | 2314
159 | 149 | 116 | 175 | 15 | 953 | 720 | 28 | 27.67556664 |  | 2287
153 | 239 | 0 | 200 | 6 | 1002 | 684 | 28 | 26.8550902 |  | 2284
310 | 143 | 0 | 168 | 10 | 914 | 804 | 28 | 45.2985732 |  | 2349
305 | 0 | 100 | 196 | 10 | 959 | 705 | 28 | 30.12320644 |  | 2275
151 | 0 | 184 | 167 | 12 | 991 | 772 | 28 | 15.56836808 |  | 2277
142 | 167 | 130 | 174 | 11 | 883 | 785 | 28 | 44.6090972 |  | 2292
298 | 137 | 107 | 201 | 6 | 878 | 655 | 28 | 53.52402188 |  | 2282
321 | 164 | 0 | 190 | 5 | 870 | 774 | 28 | 57.21271848 |  | 2324
366 | 187 | 0 | 191 | 7 | 824 | 757 | 28 | 65.90701084 |  | 2332
280 | 129 | 100 | 172 | 9 | 825 | 805 | 28 | 52.82075636 |  | 2320
252 | 97 | 76 | 194 | 8 | 835 | 821 | 28 | 33.39821744 |  | 2283
165 | 0 | 150 | 182 | 12 | 1023 | 729 | 28 | 18.0297974 |  | 2261
156 | 243 | 0 | 180 | 11 | 1022 | 698 | 28 | 37.36270444 |  | 2310
160 | 188 | 146 | 203 | 11 | 829 | 710 | 28 | 32.83974188 |  | 2247
298 | 0 | 107 | 186 | 6 | 879 | 815 | 28 | 42.63719584 |  | 2291
318 | 0 | 126 | 210 | 6 | 861 | 737 | 28 | 40.0585556 |  | 2258
287 | 121 | 94 | 188 | 9 | 904 | 696 | 28 | 41.94082508 |  | 2299
326 | 166 | 0 | 174 | 9 | 882 | 790 | 28 | 61.23236356 |  | 2347
356 | 0 | 142 | 193 | 11 | 801 | 778 | 28 | 40.86524252 |  | 2281
132 | 207 | 161 | 179 | 5 | 867 | 736 | 28 | 33.3016908 |  | 2287
322 | 149 | 0 | 186 | 8 | 951 | 709 | 28 | 52.42086028 |  | 2325
164 | 0 | 200 | 181 | 13 | 849 | 846 | 28 | 15.08573488 |  | 2253
314 | 0 | 113 | 170 | 10 | 925 | 783 | 28 | 38.45897128 |  | 2315
321 | 0 | 128 | 182 | 11 | 870 | 780 | 28 | 37.25928304 |  | 2292
140 | 164 | 128 | 237 | 6 | 869 | 656 | 28 | 35.22532884 |  | 2200
288 | 121 | 0 | 177 | 7 | 908 | 829 | 28 | 42.13387836 |  | 2330
298 | 0 | 107 | 210 | 11 | 880 | 744 | 28 | 31.87447548 |  | 2250
265 | 111 | 86 | 195 | 6 | 833 | 790 | 28 | 41.540929 |  | 2286
160 | 250 | 0 | 168 | 12 | 1049 | 688 | 28 | 39.45181672 |  | 2327
166 | 260 | 0 | 183 | 13 | 859 | 827 | 28 | 37.91428524 |  | 2308
276 | 116 | 90 | 180 | 9 | 870 | 768 | 28 | 44.27814872 |  | 2309
322 | 0 | 116 | 196 | 10 | 818 | 813 | 28 | 31.17810472 |  | 2275
149 | 139 | 109 | 193 | 6 | 892 | 780 | 28 | 23.69039536 |  | 2268
159 | 187 | 0 | 176 | 11 | 990 | 789 | 28 | 32.76389952 |  | 2312
261 | 100 | 78 | 201 | 9 | 864 | 761 | 28 | 32.39847724 |  | 2274
237 | 92 | 71 | 247 | 6 | 853 | 695 | 28 | 28.62704352 |  | 2201
313 | 0 | 113 | 178 | 8 | 1002 | 689 | 28 | 36.80422888 |  | 2303
155 | 183 | 0 | 193 | 9 | 1047 | 697 | 28 | 18.28490352 |  | 2284
146 | 230 | 0 | 202 | 3 | 827 | 872 | 28 | 33.0603742 |  | 2280
296 | 0 | 107 | 221 | 11 | 819 | 778 | 28 | 31.41942132 |  | 2232
133 | 210 | 0 | 196 | 3 | 949 | 795 | 28 | 31.02642 |  | 2286
313 | 145 | 0 | 178 | 8 | 867 | 824 | 28 | 44.38846488 |  | 2335
152 | 0 | 112 | 184 | 8 | 992 | 816 | 28 | 12.17614616 |  | 2264
153 | 145 | 113 | 178 | 8 | 1002 | 689 | 28 | 25.55887532 |  | 2288
140 | 133 | 103 | 200 | 7 | 916 | 753 | 28 | 36.4388066 |  | 2252
149 | 236 | 0 | 176 | 13 | 847 | 893 | 28 | 32.9569528 |  | 2314
300 | 0 | 120 | 212 | 10 | 878 | 728 | 28 | 23.83518532 |  | 2248
153 | 145 | 113 | 178 | 8 | 867 | 824 | 28 | 26.22766704 |  | 2288
148 | 0 | 137 | 158 | 16 | 1002 | 830 | 28 | 17.95395504 |  | 2291
326 | 0 | 138 | 199 | 11 | 801 | 792 | 28 | 40.679084 |  | 2267
153 | 145 | 0 | 178 | 8 | 1000 | 822 | 28 | 19.00885332 |  | 2306
262 | 111 | 86 | 195 | 5 | 895 | 733 | 28 | 33.7153764 |  | 2287
158 | 0 | 195 | 220 | 11 | 898 | 713 | 28 | 8.53571288 |  | 2195
151 | 0 | 185 | 167 | 16 | 1074 | 678 | 28 | 13.45857152 |  | 2271
273 | 0 | 90 | 199 | 11 | 931 | 762 | 28 | 32.23989776 |  | 2266
149 | 118 | 92 | 183 | 7 | 953 | 780 | 28 | 23.51802636 |  | 2282
143 | 169 | 143 | 191 | 8 | 967 | 643 | 28 | 29.72331036 |  | 2264
260 | 101 | 78 | 171 | 10 | 936 | 763 | 28 | 49.77327244 |  | 2319
313 | 161 | 0 | 178 | 10 | 917 | 759 | 28 | 52.44154456 |  | 2338
284 | 120 | 0 | 168 | 7 | 970 | 794 | 28 | 40.93419012 |  | 2343
336 | 0 | 0 | 182 | 3 | 986 | 817 | 28 | 44.86420332 |  | 2324
145 | 0 | 134 | 181 | 11 | 979 | 812 | 28 | 13.19657064 |  | 2262
150 | 237 | 0 | 174 | 12 | 1069 | 675 | 28 | 37.43165204 |  | 2317
144 | 170 | 133 | 192 | 8 | 814 | 805 | 28 | 29.86810032 |  | 2266
331 | 170 | 0 | 195 | 8 | 811 | 802 | 28 | 56.61287436 |  | 2317
155 | 0 | 143 | 193 | 9 | 1047 | 697 | 28 | 12.45883132 |  | 2244
155 | 183 | 0 | 193 | 9 | 877 | 868 | 28 | 23.786922 |  | 2285
135 | 0 | 166 | 180 | 10 | 961 | 805 | 28 | 13.29309728 |  | 2257
266 | 112 | 87 | 178 | 10 | 910 | 745 | 28 | 39.41734292 |  | 2308
314 | 145 | 113 | 179 | 8 | 869 | 690 | 28 | 46.2293658 |  | 2318
313 | 145 | 0 | 127 | 8 | 1000 | 822 | 28 | 44.51946532 |  | 2415
146 | 173 | 0 | 182 | 3 | 986 | 817 | 28 | 23.73865868 |  | 2307
144 | 136 | 106 | 178 | 7 | 941 | 774 | 28 | 26.14492992 |  | 2286
148 | 0 | 182 | 181 | 15 | 839 | 884 | 28 | 15.52010476 |  | 2249
277 | 117 | 91 | 191 | 7 | 946 | 666 | 28 | 43.5748832 |  | 2295
298 | 0 | 107 | 164 | 13 | 953 | 784 | 28 | 35.85964676 |  | 2319
313 | 145 | 0 | 178 | 8 | 1002 | 689 | 28 | 41.05140104 |  | 2335
155 | 184 | 143 | 194 | 9 | 880 | 699 | 28 | 28.98557104 |  | 2264
289 | 134 | 0 | 195 | 6 | 924 | 760 | 28 | 46.24315532 |  | 2308
148 | 175 | 0 | 171 | 2 | 1000 | 828 | 28 | 26.91714304 |  | 2324
145 | 0 | 179 | 202 | 8 | 824 | 869 | 28 | 10.53519328 |  | 2227
313 | 0 | 0 | 178 | 8 | 1000 | 822 | 28 | 25.0969264 |  | 2321
136 | 162 | 126 | 172 | 10 | 923 | 764 | 28 | 29.06830816 |  | 2293
155 | 0 | 143 | 193 | 9 | 877 | 868 | 28 | 9.73540112 |  | 2245
255 | 99 | 77 | 189 | 6 | 919 | 749 | 28 | 33.79811352 |  | 2294
162 | 207 | 172 | 216 | 10 | 822 | 638 | 28 | 39.84481804 |  | 2227
136 | 196 | 98 | 199 | 6 | 847 | 783 | 28 | 26.96540636 |  | 2265
164 | 163 | 128 | 197 | 8 | 961 | 641 | 28 | 27.234302 |  | 2262
162 | 214 | 164 | 202 | 10 | 820 | 680 | 28 | 30.6472082 |  | 2252
157 | 214 | 152 | 200 | 9 | 819 | 704 | 28 | 33.05347944 |  | 2255
149 | 153 | 194 | 192 | 8 | 935 | 623 | 28 | 24.5798194 |  | 2254
135 | 105 | 193 | 196 | 6 | 965 | 643 | 28 | 21.91154728 |  | 2243
159 | 209 | 161 | 201 | 7 | 848 | 669 | 28 | 30.88163004 |  | 2254
144 | 15 | 195 | 176 | 6 | 1021 | 709 | 28 | 15.340841 |  | 2266
154 | 174 | 185 | 228 | 7 | 845 | 612 | 28 | 24.3385028 |  | 2205
167 | 187 | 195 | 185 | 7 | 898 | 636 | 28 | 23.8903434 |  | 2275
184 | 86 | 190 | 213 | 6 | 923 | 623 | 28 | 22.93197176 |  | 2225
156 | 178 | 187 | 221 | 7 | 854 | 614 | 28 | 29.41304616 |  | 2217
236.9 | 91.7 | 71.5 | 246.9 | 6 | 852.9 | 695.4 | 28 | 28.6298 |  | 2201.3
313.3 | 0 | 113 | 178.5 | 8 | 1001.9 | 688.7 | 28 | 36.80492 |  | 2303.4
154.8 | 183.4 | 0 | 193.3 | 9.1 | 1047.4 | 696.7 | 28 | 18.28766 |  | 2284.7
145.9 | 230.5 | 0 | 202.5 | 3.4 | 827 | 871.8 | 28 | 32.72046 |  | 2281.1
296 | 0 | 106.7 | 221.4 | 10.5 | 819.2 | 778.4 | 28 | 31.42011 |  | 2232.2
133.1 | 210.2 | 0 | 195.7 | 3.1 | 949.4 | 795.3 | 28 | 28.938 |  | 2286.8
313.3 | 145 | 0 | 178.5 | 8 | 867.2 | 824 | 28 | 40.92523 |  | 2336
151.6 | 0 | 111.9 | 184.4 | 7.9 | 992 | 815.9 | 28 | 12.18097 |  | 2263.7
153.1 | 145 | 113 | 178.5 | 8 | 1001.9 | 688.7 | 28 | 25.55956 |  | 2288.2
139.9 | 132.6 | 103.3 | 200.3 | 7.4 | 916 | 753.4 | 28 | 36.44363 |  | 2252.9
149.5 | 236 | 0 | 175.8 | 12.6 | 846.8 | 892.7 | 28 | 32.96384756 |  | 2313.4
299.8 | 0 | 119.8 | 211.5 | 9.9 | 878.2 | 727.6 | 28 | 23.83587 |  | 2246.8
153.1 | 145 | 113 | 178.5 | 8 | 867.2 | 824 | 28 | 26.23318 |  | 2288.8
148.1 | 0 | 136.6 | 158.1 | 16.1 | 1001.8 | 830.1 | 28 | 17.95947 |  | 2290.8
326.5 | 0 | 137.9 | 199 | 10.8 | 801.1 | 792.5 | 28 | 38.63065 |  | 2267.8
152.7 | 144.7 | 0 | 178.1 | 8 | 999.7 | 822.2 | 28 | 19.00954 |  | 2305.4
261.9 | 110.5 | 86.1 | 195.4 | 5 | 895.2 | 732.6 | 28 | 33.71882378 |  | 2286.7
158.4 | 0 | 194.9 | 219.7 | 11 | 897.7 | 712.9 | 28 | 8.536402356 |  | 2194.6
150.7 | 0 | 185.3 | 166.7 | 15.6 | 1074.5 | 678 | 28 | 13.46133 |  | 2270.8
272.6 | 0 | 89.6 | 198.7 | 10.6 | 931.3 | 762.2 | 28 | 32.24541 |  | 2265
149 | 117.6 | 91.7 | 182.9 | 7.1 | 953.4 | 780.3 | 28 | 23.52423 |  | 2282
143 | 169.4 | 142.7 | 190.7 | 8.4 | 967.4 | 643.5 | 28 | 29.72607 |  | 2265.1
259.9 | 100.6 | 78.4 | 170.6 | 10.4 | 935.7 | 762.9 | 28 | 49.77327244 |  | 2318.5
312.9 | 160.5 | 0 | 177.6 | 9.6 | 916.6 | 759.5 | 28 | 52.44637 |  | 2336.7
284 | 119.7 | 0 | 168.3 | 7.2 | 970.4 | 794.2 | 28 | 40.93488 |  | 2343.8
336.5 | 0 | 0 | 181.9 | 3.4 | 985.8 | 816.8 | 28 | 44.86834 |  | 2324.4
144.8 | 0 | 133.6 | 180.8 | 11.1 | 979.5 | 811.5 | 28 | 13.20209 |  | 2261.3
150 | 236.8 | 0 | 173.8 | 11.9 | 1069.3 | 674.8 | 28 | 37.43165204 |  | 2316.6
143.7 | 170.2 | 132.6 | 191.6 | 8.5 | 814.1 | 805.3 | 28 | 29.87086 |  | 2266
330.5 | 169.6 | 0 | 194.9 | 8.1 | 811 | 802.3 | 28 | 56.61908 |  | 2316.4
154.8 | 0 | 142.8 | 193.3 | 9.1 | 1047.4 | 696.7 | 28 | 12.45952 |  | 2244.1
154.8 | 183.4 | 0 | 193.3 | 9.1 | 877.2 | 867.7 | 28 | 23.786922 |  | 2285.5
134.7 | 0 | 165.7 | 180.2 | 10 | 961 | 804.9 | 28 | 13.29379 |  | 2256.5
266.2 | 112.3 | 87.5 | 177.9 | 10.4 | 909.7 | 744.5 | 28 | 39.42148 |  | 2308.5
314 | 145.3 | 113.2 | 178.9 | 8 | 869.1 | 690.2 | 28 | 46.23419 |  | 2318.7
312.7 | 144.7 | 0 | 127.3 | 8 | 999.7 | 822.2 | 28 | 44.5236 |  | 2414.6
145.7 | 172.6 | 0 | 181.9 | 3.4 | 985.8 | 816.8 | 28 | 23.74417 |  | 2306.2
143.8 | 136.3 | 106.2 | 178.1 | 7.5 | 941.5 | 774.3 | 28 | 26.14769 |  | 2287.7
148.1 | 0 | 182.1 | 181.4 | 15 | 838.9 | 884.3 | 28 | 15.52631 |  | 2249.8
277 | 116.8 | 91 | 190.6 | 7 | 946.5 | 665.6 | 28 | 43.57833058 |  | 2294.5
298.1 | 0 | 107.5 | 163.6 | 12.8 | 953.2 | 784 | 28 | 35.86585 |  | 2319.2
313.3 | 145 | 0 | 178.5 | 8 | 1001.9 | 688.7 | 28 | 41.05347 |  | 2335.4
155.2 | 183.9 | 143.2 | 193.8 | 9.2 | 879.6 | 698.5 | 28 | 28.99109 |  | 2263.4
289 | 133.7 | 0 | 194.9 | 5.5 | 924.1 | 760.1 | 28 | 46.24729 |  | 2307.3
147.8 | 175.1 | 0 | 171.2 | 2.2 | 1000 | 828.5 | 28 | 26.92266 |  | 2324.8
145.4 | 0 | 178.9 | 201.7 | 7.8 | 824 | 868.7 | 28 | 10.53588 |  | 2226.5
312.7 | 0 | 0 | 178.1 | 8 | 999.7 | 822.2 | 28 | 25.10382116 |  | 2320.7
136.4 | 161.6 | 125.8 | 171.6 | 10.4 | 922.6 | 764.4 | 28 | 29.07313 |  | 2292.8
154.8 | 0 | 142.8 | 193.3 | 9.1 | 877.2 | 867.7 | 28 | 9.738159024 |  | 2244.9
255.3 | 98.8 | 77 | 188.6 | 6.5 | 919 | 749.3 | 28 | 33.7988 |  | 2294.5
272.8 | 105.1 | 81.8 | 209.7 | 9 | 904 | 679.7 | 28 | 37.17103 |  | 2262.1
162 | 190.1 | 148.1 | 178.8 | 18.8 | 838.1 | 741.4 | 28 | 33.76226 |  | 2277.3
153.6 | 144.2 | 112.3 | 220.1 | 10.1 | 923.2 | 657.9 | 28 | 16.50399 |  | 2221.4
146.5 | 114.6 | 89.3 | 201.9 | 8.8 | 860 | 829.5 | 28 | 19.98790924 |  | 2250.6
151.8 | 178.1 | 138.7 | 167.5 | 18.3 | 944 | 694.6 | 28 | 36.34986 |  | 2293
309.9 | 142.8 | 111.2 | 167.8 | 22.1 | 913.9 | 651.2 | 28 | 38.21559 |  | 2318.9
143.6 | 0 | 174.9 | 158.4 | 17.9 | 942.7 | 844.5 | 28 | 15.42357812 |  | 2282
303.6 | 139.9 | 0 | 213.5 | 6.2 | 895.5 | 722.5 | 28 | 33.41959 |  | 2281.2
374.3 | 0 | 0 | 190.2 | 6.7 | 1013.2 | 730.4 | 28 | 39.05606 |  | 2314.8
158.6 | 148.9 | 116 | 175.1 | 15 | 953.3 | 719.7 | 28 | 27.68108 |  | 2286.6
152.6 | 238.7 | 0 | 200 | 6.3 | 1001.8 | 683.9 | 28 | 26.85992 |  | 2283.3
310 | 142.8 | 0 | 167.9 | 10 | 914.3 | 804 | 28 | 45.30478 |  | 2349
304.8 | 0 | 99.6 | 196 | 9.8 | 959.4 | 705.2 | 28 | 30.12320644 |  | 2274.8
150.9 | 0 | 183.9 | 166.6 | 11.6 | 991.2 | 772.2 | 28 | 15.56975 |  | 2276.4
141.9 | 166.6 | 129.7 | 173.5 | 10.9 | 882.6 | 785.3 | 28 | 44.61186 |  | 2290.5
297.8 | 137.2 | 106.9 | 201.3 | 6 | 878.4 | 655.3 | 28 | 53.52471 |  | 2282.9
321.3 | 164.2 | 0 | 190.5 | 4.6 | 870 | 774 | 28 | 57.21823 |  | 2324.6
366 | 187 | 0 | 191.3 | 6.6 | 824.3 | 756.9 | 28 | 65.90908 |  | 2332.1
279.8 | 128.9 | 100.4 | 172.4 | 9.5 | 825.1 | 804.9 | 28 | 52.82696 |  | 2321
252.1 | 97.1 | 75.6 | 193.8 | 8.3 | 835.5 | 821.4 | 28 | 33.3996 |  | 2283.8
164.6 | 0 | 150.4 | 181.6 | 11.7 | 1023.3 | 728.9 | 28 | 18.03393 |  | 2260.5
155.6 | 243.5 | 0 | 180.3 | 10.7 | 1022 | 697.7 | 28 | 37.36339 |  | 2309.8
160.2 | 188 | 146.4 | 203.2 | 11.3 | 828.7 | 709.7 | 28 | 35.31427 |  | 2247.5
298.1 | 0 | 107 | 186.4 | 6.1 | 879 | 815.2 | 28 | 42.6440906 |  | 2291.8
317.9 | 0 | 126.5 | 209.7 | 5.7 | 860.5 | 736.6 | 28 | 40.06200298 |  | 2256.9
287.3 | 120.5 | 93.9 | 187.6 | 9.2 | 904.4 | 695.9 | 28 | 43.79827 |  | 2298.8
325.6 | 166.4 | 0 | 174 | 8.9 | 881.6 | 790 | 28 | 61.23581094 |  | 2346.5
355.9 | 0 | 141.6 | 193.3 | 11 | 801.4 | 778.4 | 28 | 40.8686899 |  | 2281.6
132 | 206.5 | 160.9 | 178.9 | 5.5 | 866.9 | 735.6 | 28 | 33.30652 |  | 2286.3
322.5 | 148.6 | 0 | 185.8 | 8.5 | 951 | 709.5 | 28 | 52.42638 |  | 2325.9
164.2 | 0 | 200.1 | 181.2 | 12.6 | 849.3 | 846 | 28 | 15.09125 |  | 2253.4
313.8 | 0 | 112.6 | 169.9 | 10.1 | 925.3 | 782.9 | 28 | 38.46104 |  | 2314.6
321.4 | 0 | 127.9 | 182.5 | 11.5 | 870.1 | 779.7 | 28 | 37.26549 |  | 2293.1
139.7 | 163.9 | 127.7 | 236.7 | 5.8 | 868.6 | 655.6 | 28 | 35.22532884 |  | 2198
288.4 | 121 | 0 | 177.4 | 7 | 907.9 | 829.5 | 28 | 42.14008 |  | 2331.2
298.2 | 0 | 107 | 209.7 | 11.1 | 879.6 | 744.2 | 28 | 31.87516 |  | 2249.8
264.5 | 111 | 86.5 | 195.5 | 5.9 | 832.6 | 790.4 | 28 | 41.54231 |  | 2286.4
159.8 | 250 | 0 | 168.4 | 12.2 | 1049.3 | 688.2 | 28 | 39.45595 |  | 2327.9
166 | 259.7 | 0 | 183.2 | 12.7 | 858.8 | 826.8 | 28 | 37.91704 |  | 2307.2
276.4 | 116 | 90.3 | 179.6 | 8.9 | 870.1 | 768.3 | 28 | 44.28435 |  | 2309.6
322.2 | 0 | 115.6 | 196 | 10.4 | 817.9 | 813.4 | 28 | 31.17879 |  | 2275.5
148.5 | 139.4 | 108.6 | 192.7 | 6.1 | 892.4 | 780 | 28 | 23.6966 |  | 2267.7
159.1 | 186.7 | 0 | 175.6 | 11.3 | 989.6 | 788.9 | 28 | 32.76804 |  | 2311.2
260.9 | 100.5 | 78.3 | 200.6 | 8.6 | 864.5 | 761.5 | 28 | 32.40124 |  | 2274.9
450 | 60 | 150 | 153 | 7.92 | 1014 | 639 | 7 | 55.35 | MLDL | 2473.92
450 | 40 | 140 | 182 | 6.93 | 1025 | 650 | 7 | 54.95 |  | 2493.93
450 | 35 | 130 | 148 | 6.77 | 980 | 766 | 7 | 55.37 |  | 2515.77
450 | 35 | 130 | 148 | 6.77 | 980 | 766 | 7 | 55.98 |  | 2515.77
450 | 60 | 150 | 153 | 7.92 | 1014 | 639 | 28 | 73.87 |  | 2473.92
450 | 40 | 140 | 182 | 6.93 | 1025 | 650 | 28 | 73.96 |  | 2493.93
450 | 35 | 130 | 148 | 6.77 | 980 | 766 | 28 | 85.69 |  | 2515.77
450 | 35 | 130 | 148 | 6.77 | 980 | 766 | 28 | 85 |  | 2515.77
270 | 270 | 0 | 160 | 4.91 | 1107 | 701 | 7 | 33.65 | MLDL | 2512.91
270 | 270 | 0 | 160 | 5.94 | 1029 | 741 | 7 | 35.75 |  | 2475.94
275 | 275 | 0 | 152 | 5.78 | 1005 | 817 | 7 | 36.92 |  | 2529.78
270 | 270 | 0 | 160 | 6.48 | 1029 | 741 | 7 | 35 |  | 2476.48
270 | 270 | 0 | 160 | 6.48 | 1029 | 741 | 7 | 35.5 |  | 2476.48
270 | 270 | 0 | 160 | 6.48 | 1029 | 741 | 7 | 35.45 |  | 2476.48
270 | 270 | 0 | 160 | 4.91 | 1107 | 701 | 28 | 50.22 |  | 2512.91
270 | 270 | 0 | 160 | 5.94 | 1029 | 741 | 28 | 55.91 |  | 2475.94
275 | 275 | 0 | 152 | 5.78 | 1005 | 817 | 28 | 61.78 |  | 2529.78
270 | 270 | 0 | 160 | 6.48 | 1029 | 741 | 28 | 50.22 |  | 2476.48
270 | 270 | 0 | 160 | 6.48 | 1029 | 741 | 28 | 55.91 |  | 2476.48
270 | 270 | 0 | 160 | 6.48 | 1029 | 741 | 28 | 61.78 |  | 2476.48
175 | 0 | 110 | 208 | 2 | 1020 | 909 | 28 | 19.85 | JSW | 2424
200 | 0 | 100 | 196 | 3.36 | 1056 | 960 | 28 | 21.65 |  | 2515.36
165 | 165 | 0 | 176 | 2.74 | 1139 | 801 | 28 | 18.95 |  | 2448.74
320 | 0 | 115 | 166 | 4.13 | 1050 | 788 | 7 | 22.49 |  | 2443.13
340 | 0 | 110 | 192 | 5.04 | 1071 | 766 | 7 | 28.83 |  | 2484.04
330 | 0 | 140 | 188.65 | 7.99 | 968.93 | 814.43 | 7 | 31.28 |  | 2450
320 | 0 | 120 | 199 | 5.28 | 982 | 811 | 7 | 31.99 |  | 2437.28
415 | 0 | 120 | 207.1 | 5.08 | 1174.54 | 634.37 | 7 | 34.12 |  | 2556.09
390 | 0 | 110 | 199 | 6 | 1011 | 781 | 7 | 39.18 |  | 2497
410 | 0 | 140 | 187.28 | 8.8 | 929.41 | 781.31 | 7 | 40.32 |  | 2456.8
420 | 150 | 0 | 155 | 11.97 | 930 | 774 | 7 | 47.34 |  | 2440.97
450 | 35 | 135 | 184.77 | 6.2 | 1045.5 | 641.56 | 7 | 54.63 |  | 2498.03
450 | 40 | 120 | 145 | 7.32 | 964 | 799 | 7 | 53.67 |  | 2525.32
450 | 50 | 150 | 185 | 13.39 | 972 | 712 | 7 | 54.16 |  | 2532.39
320 | 0 | 115 | 166 | 4.13 | 1050 | 788 | 28 | 42.04 |  | 2443.13
340 | 0 | 110 | 192 | 5.04 | 1071 | 766 | 28 | 41.05 |  | 2484.04
330 | 0 | 140 | 188.65 | 7.99 | 968.93 | 814.43 | 28 | 48.13 |  | 2450
320 | 0 | 120 | 199 | 5.28 | 982 | 811 | 28 | 45.37 |  | 2437.28
415 | 0 | 120 | 207.1 | 5.08 | 1174.54 | 634.37 | 28 | 55.23 |  | 2556.09
390 | 0 | 110 | 199 | 6 | 1011 | 781 | 28 | 51.08 |  | 2497
410 | 0 | 140 | 187.28 | 8.8 | 929.41 | 781.31 | 28 | 57.03 |  | 2456.8
420 | 150 | 0 | 155 | 11.97 | 930 | 774 | 28 | 59.36 |  | 2440.97
450 | 35 | 135 | 184.77 | 6.2 | 1045.5 | 641.56 | 28 | 80.55 |  | 2498.03
450 | 40 | 120 | 145 | 7.32 | 964 | 799 | 28 | 72 |  | 2525.32
450 | 50 | 150 | 185 | 13.39 | 972 | 712 | 28 | 72.94 |  | 2532.39
450 | 0 | 150 | 158 | 4.8 | 903 | 762 | 3 | 39.24 | Nuvoco | 2427.8
450 | 0 | 150 | 158 | 4.8 | 903 | 762 | 3 | 39 |  | 2427.8
450 | 0 | 150 | 158 | 4.8 | 903 | 762 | 3 | 38.86 |  | 2427.8
450 | 0 | 150 | 158 | 4.8 | 903 | 762 | 7 | 47.83 |  | 2427.8
450 | 0 | 150 | 158 | 4.8 | 903 | 762 | 7 | 48.36 |  | 2427.8
450 | 0 | 150 | 158 | 4.8 | 903 | 762 | 7 | 50 |  | 2427.8
320 | 0 | 120 | 155 | 3.52 | 983 | 858 | 3 | 21.83 |  | 2439.52
320 | 0 | 120 | 155 | 3.52 | 983 | 858 | 3 | 20.67 |  | 2439.52
320 | 0 | 120 | 155 | 3.52 | 983 | 858 | 3 | 22.14 |  | 2439.52
320 | 0 | 120 | 155 | 3.52 | 983 | 858 | 7 | 32.06 |  | 2439.52
320 | 0 | 120 | 155 | 3.52 | 983 | 858 | 7 | 30.91 |  | 2439.52
320 | 0 | 120 | 155 | 3.52 | 983 | 858 | 7 | 31.87 |  | 2439.52
380 | 0 | 120 | 155 | 4 | 972 | 814 | 3 | 30.33 |  | 2445
380 | 0 | 120 | 155 | 4 | 972 | 814 | 3 | 30.2 |  | 2445
380 | 0 | 120 | 155 | 4 | 972 | 814 | 3 | 30.12 |  | 2445
380 | 0 | 120 | 155 | 4 | 972 | 814 | 7 | 41.69 |  | 2445
380 | 0 | 120 | 155 | 4 | 972 | 814 | 7 | 39.73 |  | 2445
380 | 0 | 120 | 155 | 4 | 972 | 814 | 7 | 43.07 |  | 2445
460 | 0 | 150 | 197 | 6.71 | 969 | 688 | 3 | 34.2 | Prism johnson | 2470.71
460 | 0 | 150 | 197 | 6.71 | 969 | 688 | 3 | 31.1 |  | 2470.71
460 | 0 | 150 | 197 | 6.71 | 969 | 688 | 3 | 34.8 |  | 2470.71
460 | 0 | 150 | 197 | 6.71 | 969 | 688 | 7 | 49.7 |  | 2470.71
460 | 0 | 150 | 197 | 6.71 | 969 | 688 | 7 | 50.8 |  | 2470.71
460 | 0 | 150 | 197 | 6.71 | 969 | 688 | 7 | 53 |  | 2470.71
450 | 0 | 130 | 191 | 6.38 | 1001 | 711 | 5 | 36.4 |  | 2489.38
450 | 0 | 130 | 191 | 6.38 | 1001 | 711 | 5 | 39.1 |  | 2489.38
450 | 0 | 130 | 191 | 6.38 | 1001 | 711 | 5 | 40.5 |  | 2489.38
450 | 0 | 150 | 198 | 6.6 | 956 | 707 | 28 | 57.89 |  | 2467.6
450 | 0 | 150 | 198 | 6.6 | 956 | 707 | 28 | 62.27 |  | 2467.6
450 | 0 | 150 | 198 | 6.6 | 956 | 707 | 28 | 61.11 |  | 2467.6
450 | 0 | 130 | 191 | 6.38 | 1001 | 711 | 28 | 51.83 |  | 2489.38
450 | 0 | 130 | 191 | 6.38 | 1001 | 711 | 28 | 48.19 |  | 2489.38
450 | 0 | 130 | 191 | 6.38 | 1001 | 711 | 28 | 50.23 |  | 2489.38
300 | 0 | 100 | 213 | 4.8 | 1015 | 814 | 3 | 15.65 |  | 2446.8
300 | 0 | 100 | 213 | 4.8 | 1015 | 814 | 3 | 16.5 |  | 2446.8
300 | 0 | 100 | 213 | 4.8 | 1015 | 814 | 3 | 14.6 |  | 2446.8
300 | 0 | 100 | 213 | 4.8 | 1015 | 814 | 7 | 23.38 |  | 2446.8
300 | 0 | 100 | 213 | 4.8 | 1015 | 814 | 7 | 25.48 |  | 2446.8
300 | 0 | 100 | 213 | 4.8 | 1015 | 814 | 7 | 25.28 |  | 2446.8
300 | 0 | 100 | 213 | 4.8 | 1015 | 814 | 28 | 35 |  | 2446.8
300 | 0 | 100 | 213 | 4.8 | 1015 | 814 | 28 | 34.19 |  | 2446.8
300 | 0 | 100 | 213 | 4.8 | 1015 | 814 | 28 | 33.5 |  | 2446.8
260 | 0 | 100 | 212 | 4.32 | 1076 | 797 | 1 | 13.14 |  | 2449.32
260 | 0 | 100 | 212 | 4.32 | 1076 | 797 | 3 | 11.54 |  | 2449.32
260 | 0 | 100 | 212 | 4.32 | 1076 | 797 | 3 | 11.95 |  | 2449.32
260 | 0 | 100 | 212 | 4.32 | 1076 | 797 | 7 | 18.52 |  | 2449.32
260 | 0 | 100 | 212 | 4.32 | 1076 | 797 | 7 | 21.49 |  | 2449.32
260 | 0 | 100 | 212 | 4.32 | 1076 | 797 | 7 | 20.14 |  | 2449.32
260 | 0 | 100 | 212 | 4.32 | 1076 | 797 | 28 | 29.95 |  | 2449.32
260 | 0 | 100 | 212 | 4.32 | 1076 | 797 | 28 | 30.9 |  | 2449.32
260 | 0 | 100 | 212 | 4.32 | 1076 | 797 | 28 | 29.77 |  | 2449.32
330 | 0 | 120 | 204 | 5.4 | 1018 | 784 | 3 | 21.6 | RMC India | 2461.4
330 | 0 | 120 | 204 | 5.4 | 1018 | 784 | 3 | 22.6 |  | 2461.4
330 | 0 | 120 | 204 | 5.4 | 1018 | 784 | 3 | 23.4 |  | 2461.4
330 | 0 | 120 | 204 | 5.4 | 1018 | 784 | 7 | 29.5 |  | 2461.4
330 | 0 | 120 | 204 | 5.4 | 1018 | 784 | 7 | 30.6 |  | 2461.4
330 | 0 | 120 | 204 | 5.4 | 1018 | 784 | 7 | 32.4 |  | 2461.4
420 | 0 | 130 | 203 | 9.14 | 998 | 709 | 3 | 28 |  | 2469.14
420 | 0 | 130 | 203 | 9.14 | 998 | 709 | 3 | 28.2 |  | 2469.14
420 | 0 | 130 | 203 | 9.14 | 998 | 709 | 3 | 27.8 |  | 2469.14
420 | 0 | 130 | 203 | 9.14 | 998 | 709 | 7 | 39.7 |  | 2469.14
420 | 0 | 130 | 203 | 9.14 | 998 | 709 | 7 | 40.6 |  | 2469.14
420 | 0 | 130 | 203 | 9.14 | 998 | 709 | 7 | 43.1 |  | 2469.14
450 | 0 | 100 | 165 | 7.15 | 1033 | 728 | 4 | 30.96 | skyway | 2483.15
450 | 0 | 100 | 165 | 7.15 | 1033 | 728 | 4 | 31.56 |  | 2483.15
450 | 0 | 100 | 165 | 7.15 | 1033 | 728 | 4 | 31.11 |  | 2483.15
450 | 0 | 100 | 165 | 7.15 | 1033 | 728 | 7 | 35.11 |  | 2483.15
450 | 0 | 100 | 165 | 7.15 | 1033 | 728 | 7 | 33.33 |  | 2483.15
450 | 0 | 100 | 165 | 7.15 | 1033 | 728 | 7 | 35.56 |  | 2483.15
450 | 0 | 100 | 165 | 7.15 | 1033 | 728 | 28 | 46.67 |  | 2483.15
450 | 0 | 100 | 165 | 7.15 | 1033 | 728 | 28 | 45.33 |  | 2483.15
450 | 0 | 100 | 165 | 7.15 | 1033 | 728 | 28 | 46.22 |  | 2483.15
351.7 | 0 | 0 | 180.6 | 2.6 | 1167.2 | 725 | 28 | 38.64 | synthetic | 2427.1
339 | 236.3 | 0 | 142.2 | 11.1 | 1227.6 | 475 | 28 | 88.79 |  | 2431.2
232.3 | 171.9 | 0 | 183.9 | 2.4 | 1161 | 653.9 | 28 | 46.2 |  | 2405.4
358.2 | 0 | 0 | 170.2 | 1.7 | 1155.5 | 694 | 28 | 45.21 |  | 2379.6
239.3 | 87.2 | 0 | 172.9 | 3.3 | 1193.5 | 758.7 | 28 | 33.08 |  | 2454.9
261.8 | 0 | 80.2 | 180.2 | 3.8 | 1153 | 743.9 | 28 | 31.26 |  | 2422.9
233.1 | 0 | 96.6 | 180.3 | 3.9 | 1129.8 | 748.2 | 28 | 25.96 |  | 2391.9
213.5 | 194.9 | 0 | 142.7 | 6 | 1282.9 | 594.6 | 28 | 67.66 |  | 2434.6
313.4 | 0 | 86.9 | 180.6 | 2.1 | 1133.6 | 657.4 | 28 | 46.42 |  | 2374
310.7 | 0 | 84.5 | 179.1 | 1.2 | 1197.8 | 655.5 | 28 | 45.85 |  | 2428.8
238 | 0 | 89.5 | 179.2 | 2.6 | 1124.5 | 752.2 | 28 | 25.94 |  | 2386
587.3 | 0 | 0 | 143.3 | 6.8 | 1200.1 | 464.5 | 28 | 90.48 |  | 2402
173.6 | 208.3 | 0 | 155.4 | 8.4 | 1230.5 | 640.4 | 28 | 58.75 |  | 2416.6
317.2 | 0 | 0 | 166.8 | 3.8 | 1176.4 | 727.9 | 28 | 30.5 |  | 2392.1
200.6 | 127.5 | 0 | 174.7 | 2.3 | 1179.9 | 748.9 | 28 | 32.92 |  | 2433.9
326.5 | 0 | 0 | 169.3 | 3.5 | 1145.4 | 741 | 28 | 31.04 |  | 2385.7
223.7 | 104.7 | 0 | 165.1 | 2.4 | 1169.7 | 713 | 28 | 38.08 |  | 2378.6
263.7 | 0 | 81.5 | 164.4 | 2.5 | 1180.8 | 690.3 | 28 | 45.11 |  | 2383.2
352.8 | 0 | 0 | 180.8 | 2.7 | 1150.7 | 700.6 | 28 | 39.38 |  | 2387.6
239.5 | 124.4 | 0 | 180.9 | 2.2 | 1177.8 | 708.4 | 28 | 38.72 |  | 2433.2
256.3 | 0 | 108.8 | 165.9 | 2.7 | 1223.5 | 670.9 | 28 | 47.45 |  | 2428.1
246.5 | 73.8 | 0 | 168 | 1.7 | 1161.2 | 746.8 | 28 | 32.28 |  | 2398
348.2 | 0 | 0 | 172.9 | 2.6 | 1157.4 | 704.7 | 28 | 39.1 |  | 2385.8
259.5 | 106.9 | 0 | 179.2 | 2.8 | 1197.2 | 723.2 | 28 | 36.92 |  | 2468.8
286.5 | 86.9 | 0 | 180.4 | 3.8 | 1159.5 | 705.1 | 28 | 43.71 |  | 2422.2
387.7 | 0 | 0 | 158.3 | 5.8 | 1238.1 | 633.2 | 28 | 57.15 |  | 2423.1
221.7 | 0 | 89.6 | 162.5 | 2.2 | 1162.8 | 753.1 | 28 | 31.12 |  | 2391.9
354.9 | 0 | 0 | 173.7 | 3.7 | 1203.1 | 715.1 | 28 | 42.29 |  | 2450.5
245.7 | 118.3 | 0 | 171.2 | 1.5 | 1161.9 | 684.9 | 28 | 44.33 |  | 2383.5
204.1 | 90.7 | 0 | 160.6 | 3.3 | 1189 | 777.6 | 28 | 26.55 |  | 2425.3
408.9 | 0 | 0 | 180.4 | 2.6 | 1156 | 633.4 | 28 | 46.59 |  | 2381.3
195.2 | 119.2 | 0 | 164.6 | 3.5 | 1208.6 | 748.3 | 28 | 32.3 |  | 2439.4
242.4 | 0 | 62.5 | 169.6 | 2 | 1158.4 | 757.8 | 28 | 25.82 |  | 2392.7
290.2 | 195.8 | 0 | 143.6 | 7.8 | 1280.5 | 534.3 | 28 | 78.66 |  | 2452.2
263.9 | 339.5 | 0 | 149.9 | 11.7 | 1206.2 | 471.9 | 28 | 85.61 |  | 2443.1
176.6 | 201.9 | 0 | 149.9 | 6.2 | 1272.2 | 639.4 | 28 | 58.42 |  | 2446.2
205.8 | 121 | 0 | 163 | 1.8 | 1198.3 | 720.6 | 28 | 38.63 |  | 2410.5
236.5 | 64.9 | 0 | 165.6 | 3.2 | 1204.1 | 785.3 | 28 | 25.45 |  | 2459.6
403 | 0 | 0 | 187.2 | 1.4 | 1161.9 | 649.7 | 28 | 48.44 |  | 2403.2
336.3 | 0 | 0 | 170.6 | 2.1 | 1172.7 | 728 | 28 | 38.97 |  | 2409.7
195.8 | 124.3 | 0 | 170.8 | 1.3 | 1198.3 | 765.1 | 28 | 32.2 |  | 2455.6
283.1 | 0 | 93 | 178.9 | 3.9 | 1168.1 | 695.6 | 28 | 45.36 |  | 2422.6
291.5 | 0 | 0 | 158 | 3.1 | 1165.2 | 780.6 | 28 | 25.58 |  | 2398.4
506.7 | 0 | 0 | 151.9 | 7.6 | 1219.7 | 513 | 28 | 81.47 |  | 2398.9
255.1 | 0 | 99.8 | 174.8 | 3.7 | 1146.9 | 701.2 | 28 | 38.1 |  | 2381.5
274.8 | 0 | 88.6 | 160.8 | 1.3 | 1205.9 | 674.8 | 28 | 50.05 |  | 2406.2
267.4 | 0 | 75.1 | 170.1 | 1.8 | 1184.3 | 721.2 | 28 | 36.41 |  | 2419.9
205.9 | 135.5 | 0 | 165.1 | 2.3 | 1207.8 | 706.7 | 28 | 43.74 |  | 2423.3
281.2 | 0 | 70.3 | 165.9 | 1.5 | 1218.5 | 708.1 | 28 | 44.66 |  | 2445.5
325.7 | 0 | 0 | 173.5 | 2.5 | 1133.2 | 747.7 | 28 | 32.6 |  | 2382.6
570.4 | 0 | 0 | 146.7 | 5.9 | 1180.9 | 454.7 | 28 | 93.07 |  | 2358.6
299.5 | 0 | 80.1 | 153.8 | 5.4 | 1241.3 | 627.4 | 28 | 59.32 |  | 2407.5
519.4 | 0 | 0 | 151.5 | 8.9 | 1223.2 | 538.9 | 28 | 80.07 |  | 2441.9
174.6 | 229.4 | 0 | 140.6 | 10.1 | 1265.6 | 609.1 | 28 | 69.66 |  | 2429.4
292.1 | 0 | 86.6 | 179.2 | 1.8 | 1158.1 | 698.2 | 28 | 45.33 |  | 2416
265.2 | 237.4 | 0 | 153.5 | 11.6 | 1230.5 | 526 | 28 | 81.93 |  | 2424.2
196.3 | 116.4 | 0 | 171 | 1.2 | 1194.2 | 782 | 28 | 27.07 |  | 2461.1
243.6 | 99.2 | 0 | 182.6 | 1.8 | 1130.9 | 719 | 28 | 33.17 |  | 2377.1
203.5 | 122.2 | 0 | 180.3 | 3 | 1166.4 | 773.6 | 28 | 25.35 |  | 2449
260.3 | 0 | 74.3 | 171.2 | 3.1 | 1181.6 | 721.6 | 28 | 38.83 |  | 2412.1
246 | 117.2 | 0 | 179.1 | 3.5 | 1130.6 | 708.7 | 28 | 36.46 |  | 2385.1
339.1 | 0 | 0 | 174.1 | 1.6 | 1163.3 | 719.2 | 28 | 38.83 |  | 2397.3
288.2 | 0 | 84.7 | 145.6 | 11.7 | 1285.8 | 640.4 | 28 | 60.35 |  | 2456.4
342.5 | 0 | 0 | 171.4 | 2.8 | 1159.2 | 719.7 | 28 | 36.37 |  | 2395.6
240.3 | 0 | 86.6 | 165.9 | 2.7 | 1213.1 | 743.4 | 28 | 36.5 |  | 2452
259.8 | 0 | 92.8 | 168.1 | 3.8 | 1205.4 | 695.5 | 28 | 43.74 |  | 2425.4
251.9 | 0 | 65.6 | 163 | 2.3 | 1185.2 | 753.8 | 28 | 30.52 |  | 2421.8
275.4 | 0 | 99.1 | 148.3 | 8.9 | 1225 | 647.3 | 28 | 58.5 |  | 2404
215.7 | 0 | 80.5 | 166.8 | 3.9 | 1165.1 | 785.7 | 28 | 26.19 |  | 2417.7
610.7 | 0 | 0 | 149 | 11.1 | 1230.8 | 467.3 | 28 | 91.29 |  | 2468.9
300.2 | 0 | 84.7 | 153.9 | 8 | 1219.8 | 630.2 | 28 | 61 |  | 2396.8
239.9 | 0 | 85.7 | 169.6 | 2.8 | 1153.4 | 737.4 | 28 | 31.28 |  | 2388.8
249.5 | 0 | 82.5 | 180.3 | 2.3 | 1142.7 | 768.7 | 28 | 25.66 |  | 2426
369.1 | 0 | 0 | 144.9 | 8.7 | 1247.4 | 655 | 28 | 60.03 |  | 2425.1
222.6 | 182 | 0 | 182.7 | 1.1 | 1161.6 | 636.1 | 28 | 46.26 |  | 2386.1
191.4 | 180.7 | 0 | 166.8 | 4 | 1185.4 | 679.5 | 28 | 48.2 |  | 2407.8
393.3 | 0 | 0 | 162.2 | 5.7 | 1223 | 633 | 28 | 60.39 |  | 2417.2
200.5 | 128.4 | 0 | 182.8 | 2.7 | 1156.9 | 781.8 | 28 | 27.07 |  | 2453.1
317.1 | 0 | 0 | 162.2 | 4 | 1239.6 | 745.2 | 28 | 39.22 |  | 2468.1
248.3 | 97.9 | 0 | 181.6 | 3.6 | 1172.4 | 740.4 | 28 | 30.4 |  | 2444.2
427.1 | 0 | 0 | 150.5 | 6.7 | 1250.9 | 598.3 | 28 | 66.51 |  | 2433.5
401 | 0 | 0 | 182 | 3.8 | 1179.4 | 660.9 | 28 | 47.67 |  | 2427.1
267.3 | 105.9 | 0 | 181.7 | 1.1 | 1158.2 | 709 | 28 | 36.61 |  | 2423.2
243.5 | 0 | 74.2 | 173.8 | 2.6 | 1147.5 | 766.8 | 28 | 26.7 |  | 2408.4
358.2 | 0 | 0 | 176.5 | 1.5 | 1168.9 | 703.9 | 28 | 37.47 |  | 2409
351.6 | 0 | 0 | 173.9 | 1.3 | 1195.7 | 734.6 | 28 | 39.47 |  | 2457.1
380.5 | 0 | 0 | 170.6 | 1.7 | 1184.9 | 659.3 | 28 | 49.37 |  | 2397
361.6 | 0 | 0 | 166.2 | 3.6 | 1185.6 | 672.4 | 28 | 46.3 |  | 2389.4
205.4 | 224.5 | 0 | 149 | 12.1 | 1262.5 | 587.8 | 28 | 69.5 |  | 2441.3
381.8 | 0 | 0 | 179.5 | 3.3 | 1161.1 | 702.3 | 28 | 41.92 |  | 2428
233.6 | 0 | 80.4 | 165 | 2.6 | 1210.5 | 757.3 | 28 | 30.75 |  | 2449.4
260.3 | 0 | 108.9 | 168 | 2.8 | 1176.7 | 670.3 | 28 | 49.17 |  | 2387
382.3 | 0 | 0 | 154.3 | 11.6 | 1196.4 | 620.4 | 28 | 61.01 |  | 2365
381.5 | 0 | 0 | 178 | 3.6 | 1164.8 | 707.7 | 28 | 44.47 |  | 2435.6
290 | 0 | 94.2 | 153.2 | 7.1 | 1271.1 | 633.8 | 28 | 58.34 |  | 2449.4
268.8 | 0 | 108.5 | 178.1 | 2.2 | 1174.7 | 707.4 | 28 | 44.5 |  | 2439.7
372.2 | 0 | 0 | 178.3 | 3.4 | 1197.5 | 699.8 | 28 | 42.44 |  | 2451.2
359.9 | 0 | 0 | 176.2 | 1.4 | 1148.4 | 702 | 28 | 36.85 |  | 2387.9
294.1 | 0 | 0 | 160.6 | 2.9 | 1153 | 777 | 28 | 26.87 |  | 2387.6
249.4 | 81.5 | 0 | 172.4 | 1.9 | 1169.7 | 742.5 | 28 | 30.4 |  | 2417.4
241 | 0 | 77 | 174.8 | 1.9 | 1147.6 | 766.1 | 28 | 27.63 |  | 2408.4
185.2 | 170.1 | 0 | 159.1 | 2.3 | 1234.4 | 682.5 | 28 | 48.65 |  | 2433.6
322.6 | 0 | 0 | 161.5 | 1.1 | 1171.5 | 729.9 | 28 | 38.43 |  | 2386.6
367.6 | 0 | 0 | 170.6 | 2.1 | 1180.4 | 688.2 | 28 | 44.48 |  | 2408.9
520.3 | 0 | 0 | 159.3 | 5.3 | 1249.6 | 519.1 | 28 | 79.86 |  | 2453.6
354.1 | 0 | 0 | 181.3 | 2.3 | 1121.1 | 718.9 | 28 | 32.38 |  | 2377.7
242.8 | 123.6 | 0 | 183.1 | 3.8 | 1120.9 | 711.7 | 28 | 37 |  | 2385.9
357.6 | 0 | 0 | 143.4 | 10.6 | 1277.7 | 669.2 | 28 | 59.22 |  | 2458.5
195.3 | 128.3 | 0 | 165.6 | 1.4 | 1199.9 | 745.9 | 28 | 31.86 |  | 2436.4
224 | 0 | 81.7 | 170.3 | 2.3 | 1196.3 | 798.9 | 28 | 25.91 |  | 2473.5
269.5 | 0 | 94.3 | 177.9 | 3.7 | 1159.9 | 697.3 | 28 | 40.08 |  | 2402.6
257 | 0 | 71.4 | 175.1 | 3.2 | 1179.6 | 751.7 | 28 | 32.6 |  | 2438
493.8 | 0 | 0 | 146.3 | 9.1 | 1239.7 | 534.3 | 28 | 80.52 |  | 2423.2
270.6 | 0 | 97.4 | 144.8 | 6.4 | 1250.1 | 652.3 | 28 | 59.66 |  | 2421.6
311.5 | 0 | 87.9 | 183.7 | 3.6 | 1186.6 | 669.6 | 28 | 47.61 |  | 2442.9
249.3 | 185.1 | 0 | 152.5 | 11.2 | 1240 | 594.6 | 28 | 66.42 |  | 2432.7
376.4 | 0 | 0 | 152 | 10 | 1266.9 | 644.2 | 28 | 58.61 |  | 2449.5
304.9 | 0 | 0 | 161.1 | 1.2 | 1208 | 757 | 28 | 33.12 |  | 2432.2
185.7 | 234.4 | 0 | 145.5 | 5.5 | 1291.5 | 602 | 28 | 68.5 |  | 2464.6
373.3 | 0 | 0 | 180.9 | 3.8 | 1159.2 | 674.8 | 28 | 42.65 |  | 2392
308.4 | 0 | 89.9 | 160.1 | 6.9 | 1199.4 | 639.3 | 28 | 58.03 |  | 2404
357.5 | 0 | 92.9 | 155.1 | 10.4 | 1192.1 | 560.8 | 28 | 67.32 |  | 2368.8
258.2 | 0 | 73.8 | 166.8 | 1.8 | 1156.4 | 733.1 | 28 | 39.24 |  | 2390.1
308.1 | 0 | 0 | 161 | 2.6 | 1190 | 774.1 | 28 | 30.29 |  | 2435.8
344.4 | 0 | 0 | 179.4 | 2.9 | 1180.4 | 746.9 | 28 | 30.83 |  | 2454
244.4 | 80.2 | 0 | 164.3 | 1.4 | 1219.7 | 742.7 | 28 | 38.48 |  | 2452.7
356.4 | 0 | 0 | 143.7 | 8.2 | 1276 | 645.4 | 28 | 56.16 |  | 2429.7
223.4 | 216.7 | 0 | 154.7 | 5.8 | 1213.3 | 563.8 | 28 | 71.9 |  | 2377.7
259.5 | 0 | 72.8 | 181.7 | 3.7 | 1141.1 | 759.5 | 28 | 27.89 |  | 2418.3
341.6 | 0 | 0 | 160 | 3 | 1211.1 | 697.7 | 28 | 41.49 |  | 2413.4
208.7 | 130.1 | 0 | 170.2 | 3 | 1176 | 741.3 | 28 | 36.94 |  | 2429.3
309.1 | 0 | 0 | 165.9 | 1.6 | 1204.8 | 757.5 | 28 | 32.61 |  | 2438.9
347.1 | 0 | 0 | 182.2 | 2.4 | 1155.8 | 738 | 28 | 32.03 |  | 2425.5
269.1 | 0 | 83.4 | 179.8 | 3.7 | 1205.8 | 731.8 | 28 | 37.63 |  | 2473.6
481.2 | 0 | 0 | 143.9 | 6.7 | 1244.8 | 537.9 | 28 | 78.58 |  | 2414.5
345.8 | 0 | 0 | 169.6 | 3.2 | 1187.2 | 709.4 | 28 | 38.55 |  | 2415.2
274 | 82.3 | 0 | 169.2 | 1 | 1199.3 | 701.7 | 28 | 42.07 |  | 2427.5
262 | 0 | 100.2 | 161.8 | 1.9 | 1207.4 | 683.8 | 28 | 46.96 |  | 2417.1
246.9 | 0 | 96.9 | 166.6 | 2.2 | 1203.4 | 719 | 28 | 37.79 |  | 2435
278.6 | 357.1 | 0 | 158 | 7.1 | 1189.4 | 459.1 | 28 | 92.95 |  | 2449.3
576.8 | 0 | 0 | 143.2 | 5.8 | 1217.8 | 460.5 | 28 | 85.52 |  | 2404.1
372.3 | 0 | 0 | 185 | 3.5 | 1147.1 | 698.5 | 28 | 37.64 |  | 2406.4
379.9 | 0 | 0 | 182.7 | 2.7 | 1165.8 | 686 | 28 | 44.68 |  | 2417.1
269.2 | 75 | 0 | 172 | 2.6 | 1188.3 | 738.4 | 28 | 38.11 |  | 2445.5
251.6 | 0 | 100 | 174.4 | 3 | 1209 | 715.1 | 28 | 37.34 |  | 2453.1
224.5 | 66.7 | 0 | 161.7 | 2.8 | 1153.7 | 778.8 | 28 | 27.85 |  | 2388.2
254.7 | 0 | 99.7 | 159.5 | 1 | 1219.8 | 701.1 | 28 | 47.21 |  | 2435.8
357.1 | 0 | 0 | 170.4 | 3.4 | 1177 | 694.6 | 28 | 43.28 |  | 2402.5
307.7 | 0 | 0 | 172.7 | 2.2 | 1176 | 765.7 | 28 | 26.89 |  | 2424.3
210.8 | 125.4 | 0 | 167.1 | 1.2 | 1196 | 718.7 | 28 | 38.88 |  | 2419.2
485.4 | 0 | 0 | 147.2 | 10.4 | 1260.3 | 545.7 | 28 | 81.33 |  | 2449
256.7 | 0 | 85.9 | 177.7 | 1.3 | 1166.9 | 761.4 | 28 | 33.15 |  | 2449.9
348 | 0 | 0 | 181.4 | 1.6 | 1154.6 | 752.6 | 28 | 32.08 |  | 2438.2
251.7 | 106.1 | 0 | 170.3 | 3.3 | 1185 | 699.7 | 28 | 44.37 |  | 2416.1
338.7 | 252.6 | 0 | 151.1 | 6.1 | 1196.8 | 471.8 | 28 | 88.51 |  | 2417.1
320.6 | 0 | 0 | 165.5 | 3.1 | 1164.4 | 767 | 28 | 32.68 |  | 2420.6
302.4 | 0 | 79.3 | 173 | 1.4 | 1185.9 | 646.5 | 28 | 47.71 |  | 2388.5
200 | 195.3 | 0 | 156.1 | 7.3 | 1262.9 | 655.9 | 28 | 58.51 |  | 2477.5
326.7 | 0 | 0 | 169.8 | 2.6 | 1172.2 | 747.3 | 28 | 32.65 |  | 2418.6
228.8 | 179.5 | 0 | 186.2 | 2.7 | 1160.2 | 653.3 | 28 | 50.66 |  | 2410.7
259.7 | 99.3 | 0 | 182.8 | 2.4 | 1144.4 | 710.8 | 28 | 38.16 |  | 2399.4
368.3 | 0 | 0 | 163 | 3.4 | 1221.3 | 697.4 | 28 | 47.17 |  | 2453.4
291.6 | 0 | 97.4 | 176.3 | 2.2 | 1186 | 666.8 | 28 | 47.97 |  | 2420.3
227.5 | 143.8 | 0 | 177.8 | 2.7 | 1183.7 | 683.3 | 28 | 41.56 |  | 2418.8
201.3 | 110.6 | 0 | 173.7 | 2.9 | 1182.8 | 773.4 | 28 | 27.74 |  | 2444.7
313 | 0 | 76.2 | 156.1 | 8.8 | 1271.7 | 639.6 | 28 | 59.28 |  | 2465.4
359.3 | 0 | 0 | 175.8 | 3.3 | 1171.8 | 708.4 | 28 | 39.57 |  | 2418.6
327.2 | 0 | 0 | 165.9 | 1.3 | 1207.4 | 769.3 | 28 | 30.25 |  | 2471.1
297.5 | 0 | 0 | 159 | 1.2 | 1160.7 | 791.5 | 28 | 25.83 |  | 2409.9
269.2 | 0 | 115.3 | 181.1 | 2.6 | 1175.8 | 691.6 | 28 | 42.64 |  | 2435.6
268.7 | 0 | 87.2 | 164.5 | 3.1 | 1195.3 | 665.8 | 28 | 47.3 |  | 2384.6
256 | 69.8 | 0 | 180.4 | 3.5 | 1131.5 | 778.2 | 28 | 26.11 |  | 2419.4
341.4 | 0 | 0 | 162.4 | 1.7 | 1209.2 | 711.2 | 28 | 45.11 |  | 2425.9
253 | 71.2 | 0 | 167.2 | 2.1 | 1189 | 758.8 | 28 | 31.58 |  | 2441.3
405.4 | 0 | 0 | 187.8 | 3.2 | 1173.7 | 657.2 | 28 | 50.39 |  | 2427.3
258.5 | 0 | 91.3 | 181 | 2.4 | 1156.9 | 754.5 | 28 | 30.03 |  | 2444.6
394.5 | 0 | 0 | 180 | 3 | 1168.1 | 673.9 | 28 | 46.01 |  | 2419.5
337.3 | 0 | 0 | 170.1 | 2.8 | 1146 | 712.8 | 28 | 37.74 |  | 2369
487.3 | 0 | 0 | 143.9 | 5.1 | 1264.1 | 532.3 | 28 | 79.84 |  | 2432.7
255.6 | 80.8 | 0 | 176 | 1.9 | 1140.9 | 726.4 | 28 | 32.73 |  | 2381.6
244.2 | 91.4 | 0 | 170.9 | 3.2 | 1197 | 730.3 | 28 | 36.34 |  | 2437
273 | 0 | 73.5 | 176.3 | 2.4 | 1176 | 764.1 | 28 | 32.26 |  | 2465.3
488 | 0 | 0 | 145.5 | 8.9 | 1275.9 | 535.3 | 28 | 80.39 |  | 2453.6
240.1 | 178.8 | 0 | 145.8 | 11.7 | 1276.9 | 600.9 | 28 | 72.07 |  | 2454.2
373.2 | 0 | 0 | 183.3 | 2.5 | 1134.6 | 701 | 28 | 36.85 |  | 2394.6
317.6 | 0 | 88.7 | 181.4 | 2.3 | 1195.4 | 660.1 | 28 | 48.54 |  | 2445.5
376.9 | 0 | 0 | 148.2 | 9.5 | 1235.3 | 640.3 | 28 | 60.88 |  | 2410.2
270.5 | 0 | 68.3 | 164.8 | 2.9 | 1214.2 | 726.3 | 28 | 44.25 |  | 2447
278.6 | 0 | 99.7 | 175.8 | 1.9 | 1171.2 | 703.6 | 28 | 41.79 |  | 2430.8
238.4 | 0 | 71.9 | 165.6 | 2.9 | 1176.2 | 757.2 | 28 | 32.32 |  | 2412.2
217.8 | 90.9 | 0 | 166.9 | 3.8 | 1151.7 | 778.6 | 28 | 26.55 |  | 2409.7
452 | 0 | 0 | 157.3 | 7.7 | 1202.6 | 561.8 | 28 | 70.99 |  | 2381.4
467.8 | 0 | 0 | 140.3 | 6.2 | 1289.7 | 537.6 | 28 | 77.7 |  | 2441.6
269.4 | 0 | 108.5 | 171.4 | 3.7 | 1181.8 | 678.8 | 28 | 49.6 |  | 2413.6
236.1 | 0 | 96.5 | 166.5 | 1.2 | 1197.7 | 719.4 | 28 | 37.9 |  | 2417.4
223.6 | 141 | 0 | 180.9 | 2.6 | 1140.5 | 699.1 | 28 | 38.43 |  | 2387.7
211.9 | 147 | 0 | 161.9 | 2.3 | 1220.3 | 684.3 | 28 | 47.33 |  | 2427.7
419.5 | 0 | 0 | 144.4 | 6.9 | 1263.7 | 580.9 | 28 | 72.71 |  | 2415.4
236.7 | 195.5 | 0 | 153.6 | 10 | 1228.8 | 588.4 | 28 | 68.28 |  | 2413
206.3 | 185.9 | 0 | 158.2 | 10 | 1265.9 | 655.6 | 28 | 60.16 |  | 2481.9
373.2 | 0 | 0 | 168.6 | 3.4 | 1182.4 | 668.1 | 28 | 46.87 |  | 2395.7
246.5 | 0 | 62.4 | 165.1 | 2.5 | 1177.2 | 791.2 | 28 | 25.6 |  | 2444.9
335 | 0 | 0 | 173.7 | 2.6 | 1149 | 756.5 | 28 | 32.29 |  | 2416.8
215.7 | 188.1 | 0 | 145.2 | 7.3 | 1288.4 | 597.1 | 28 | 69.91 |  | 2441.8
282.3 | 0 | 88.5 | 164.8 | 1.5 | 1186.5 | 660.1 | 28 | 47.82 |  | 2383.7
242.8 | 65.1 | 0 | 166.3 | 3 | 1170.7 | 760.4 | 28 | 27.78 |  | 2408.3
229.6 | 0 | 92.9 | 170.1 | 1.8 | 1142.1 | 741.8 | 28 | 31.44 |  | 2378.3
198.9 | 164.7 | 0 | 168.2 | 2.6 | 1171.7 | 659.1 | 28 | 48.17 |  | 2365.2
244.6 | 0 | 90.8 | 182.9 | 1.9 | 1134.2 | 762.9 | 28 | 25.51 |  | 2417.3
222.7 | 104.8 | 0 | 176.2 | 2.6 | 1165.4 | 756.7 | 28 | 33.01 |  | 2428.4
370.1 | 0 | 0 | 176.8 | 3.1 | 1138.4 | 681.7 | 28 | 43.61 |  | 2370.1
292.5 | 0 | 114 | 186.8 | 1.3 | 1154.7 | 664 | 28 | 50.13 |  | 2413.3
362.3 | 0 | 0 | 167.3 | 2.6 | 1180.3 | 663 | 28 | 49.28 |  | 2375.5
226.5 | 91.1 | 0 | 169 | 1.8 | 1202.9 | 772.4 | 28 | 31.94 |  | 2463.7
286.4 | 0 | 96.7 | 171.6 | 1.6 | 1168.7 | 671.5 | 28 | 50.6 |  | 2396.5
248.7 | 0 | 96.8 | 182.5 | 3.6 | 1167.2 | 720.6 | 28 | 32.01 |  | 2419.4
244.8 | 115.4 | 0 | 178.5 | 1.9 | 1158.2 | 690.1 | 28 | 38.6 |  | 2388.9
373.5 | 0 | 0 | 172.4 | 3.8 | 1161 | 657.8 | 28 | 46.18 |  | 2368.5
281.9 | 0 | 93.8 | 170.5 | 1.8 | 1185 | 667.3 | 28 | 47.54 |  | 2400.3
368.9 | 0 | 0 | 150.2 | 11.7 | 1257.8 | 634.2 | 28 | 60.6 |  | 2422.8
179.8 | 200.6 | 0 | 168.9 | 2.2 | 1153.2 | 667.6 | 28 | 49.09 |  | 2372.3
282.6 | 0 | 94 | 179.3 | 2.6 | 1148 | 676.8 | 28 | 42.88 |  | 2383.3
224.2 | 85.3 | 0 | 167.2 | 1.5 | 1156 | 775.5 | 28 | 25.85 |  | 2409.7
267.2 | 0 | 83.3 | 177.5 | 1.5 | 1166.2 | 730.3 | 28 | 38.54 |  | 2426
244.7 | 0 | 101.3 | 169.8 | 1.3 | 1165.9 | 716.5 | 28 | 38.28 |  | 2399.5
341 | 0 | 0 | 175.1 | 1.7 | 1159 | 748.3 | 28 | 32.22 |  | 2425.1
590.6 | 0 | 0 | 152.6 | 10.6 | 1196.2 | 480.5 | 28 | 89.6 |  | 2430.5
265.7 | 73.3 | 0 | 173.1 | 2.6 | 1179.5 | 720 | 28 | 36.62 |  | 2414.2
189.2 | 226 | 0 | 146.3 | 7.7 | 1267.8 | 585.6 | 28 | 68.99 |  | 2422.6
231 | 160.2 | 0 | 177 | 1.3 | 1163.7 | 659.7 | 28 | 47.89 |  | 2392.9
380.4 | 0 | 0 | 153.9 | 7.8 | 1247.8 | 634.9 | 28 | 57.61 |  | 2424.8
372.3 | 0 | 0 | 176.9 | 1.9 | 1200.2 | 693.7 | 28 | 42.26 |  | 2445
277.8 | 0 | 74.1 | 164.9 | 1.2 | 1208.7 | 695.1 | 28 | 43.04 |  | 2421.8
366.1 | 0 | 0 | 175.4 | 3.5 | 1203.6 | 690.8 | 28 | 42.03 |  | 2439.4
306 | 0 | 0 | 160.5 | 3.1 | 1161 | 761.3 | 28 | 30.12 |  | 2391.9
186.9 | 184.8 | 0 | 170.2 | 3.7 | 1232.2 | 689.3 | 28 | 47.94 |  | 2467.1
230.8 | 129.5 | 0 | 179.9 | 3.7 | 1166.7 | 727.2 | 28 | 40.15 |  | 2437.8
320 | 0 | 0 | 170.9 | 2 | 1148.7 | 764.1 | 28 | 25.31 |  | 2405.7
299.7 | 0 | 91.9 | 176.2 | 3.6 | 1181.3 | 651.7 | 28 | 48.92 |  | 2404.4
245.8 | 79.1 | 0 | 169.9 | 2.8 | 1192.2 | 768.9 | 28 | 33.12 |  | 2458.7
213.6 | 305.1 | 0 | 153.9 | 7.7 | 1246.5 | 525.8 | 28 | 76.34 |  | 2452.6
568.7 | 0 | 0 | 144.7 | 5.3 | 1245.2 | 483.6 | 28 | 92.93 |  | 2447.5
532.3 | 0 | 0 | 159.7 | 8.8 | 1195.8 | 506.2 | 28 | 77.13 |  | 2402.8
229.6 | 0 | 93.8 | 163.9 | 2.3 | 1197.3 | 746.3 | 28 | 37.28 |  | 2433.2
267.9 | 68.1 | 0 | 178.9 | 1.4 | 1137.7 | 786.5 | 28 | 26.93 |  | 2440.5
527.2 | 0 | 0 | 156.2 | 10.8 | 1228.1 | 508.4 | 28 | 80.31 |  | 2430.7
341.1 | 0 | 0 | 169.8 | 2.6 | 1177.8 | 718.9 | 28 | 40.04 |  | 2410.2
572.9 | 0 | 0 | 142.7 | 7.6 | 1195.3 | 461.6 | 28 | 94.17 |  | 2380.1
628.4 | 0 | 0 | 157.4 | 9.9 | 1189.8 | 455.2 | 28 | 86.64 |  | 2440.7
423.9 | 0 | 0 | 149.5 | 7.3 | 1269.4 | 586.3 | 28 | 68.38 |  | 2436.4
320.6 | 0 | 0 | 162.7 | 1.4 | 1218 | 757.1 | 28 | 39.74 |  | 2459.8
266.4 | 0 | 72.9 | 171.2 | 3.6 | 1202.8 | 730.7 | 28 | 37.93 |  | 2447.6
183.2 | 267.5 | 0 | 159.6 | 7.8 | 1236.2 | 593.4 | 28 | 68.36 |  | 2447.7
243 | 109.5 | 0 | 175.5 | 2.8 | 1169.8 | 699.4 | 28 | 37.77 |  | 2400
254.5 | 0 | 85.2 | 173.7 | 1.7 | 1148.3 | 735.2 | 28 | 31.88 |  | 2398.6
285.4 | 0 | 82.8 | 174.5 | 1.6 | 1214.2 | 711.1 | 28 | 45.17 |  | 2469.6
243 | 267.1 | 0 | 149.4 | 10.2 | 1245 | 537.2 | 28 | 82.05 |  | 2451.9
279.1 | 0 | 109.9 | 178.9 | 3.8 | 1178.9 | 649 | 28 | 48.86 |  | 2399.6
351.4 | 0 | 0 | 170.4 | 2.4 | 1186.7 | 679.7 | 28 | 43.72 |  | 2390.6
331.6 | 0 | 0 | 181.1 | 1.7 | 1141.6 | 767.1 | 28 | 27.49 |  | 2423.1
385.4 | 0 | 0 | 171.7 | 1.9 | 1231.7 | 695.5 | 28 | 49.06 |  | 2486.2
629.7 | 0 | 0 | 156.7 | 10.1 | 1205.9 | 459.4 | 28 | 88.46 |  | 2461.8
312 | 0 | 0 | 163.2 | 1.9 | 1150.2 | 737.6 | 28 | 33.15 |  | 2364.9
224.6 | 147.1 | 0 | 179.5 | 1.8 | 1175 | 699.1 | 28 | 43.26 |  | 2427.1
449.6 | 0 | 0 | 158.8 | 10.5 | 1228.4 | 564.5 | 28 | 67.89 |  | 2411.8
395.6 | 0 | 0 | 175 | 1.8 | 1172.1 | 674.4 | 28 | 50.37 |  | 2418.9
210 | 202 | 0 | 185.5 | 1.4 | 1171.5 | 656.1 | 28 | 46.4 |  | 2426.5
197.1 | 184.8 | 0 | 171.4 | 2.9 | 1182.6 | 658 | 28 | 50.39 |  | 2396.8
239.4 | 111.5 | 0 | 172.3 | 1.7 | 1173.2 | 737.7 | 28 | 36.46 |  | 2435.8
357.2 | 0 | 0 | 177.1 | 4 | 1128.4 | 713.2 | 28 | 39.33 |  | 2379.9
289.1 | 0 | 88.9 | 153.3 | 5.9 | 1244.3 | 637.8 | 28 | 60.12 |  | 2419.3
278.4 | 0 | 96.9 | 148 | 8.3 | 1210.4 | 640.4 | 28 | 56.15 |  | 2382.4
317.8 | 0 | 83.7 | 141.9 | 8 | 1247.9 | 595.6 | 28 | 69.26 |  | 2394.9
277.5 | 195.4 | 0 | 139.7 | 9.2 | 1265.1 | 552.2 | 28 | 81.08 |  | 2439.1
384 | 0 | 0 | 184.5 | 2.3 | 1181.7 | 673.5 | 28 | 43.41 |  | 2426
261.7 | 0 | 88.1 | 168.1 | 2.6 | 1205.6 | 700.2 | 28 | 43.26 |  | 2426.3
292 | 0 | 89.7 | 153.6 | 7.7 | 1241.9 | 622 | 28 | 59.89 |  | 2406.9
280.3 | 0 | 81.6 | 161.6 | 3.2 | 1214.3 | 675.7 | 28 | 48.17 |  | 2416.7
412.7 | 0 | 0 | 183.7 | 3.9 | 1164.4 | 674.2 | 28 | 47.51 |  | 2438.9
176.3 | 169.8 | 0 | 140.1 | 9.2 | 1287.2 | 659.5 | 28 | 57.11 |  | 2442.1
182 | 221.1 | 0 | 143.5 | 9 | 1269.7 | 599.2 | 28 | 66.99 |  | 2424.5
318.4 | 0 | 0 | 163.3 | 3.5 | 1186.3 | 715.1 | 28 | 37.35 |  | 2386.6
264 | 0 | 101.2 | 177.9 | 3.1 | 1153.3 | 707.8 | 28 | 37.29 |  | 2407.3
227.3 | 102 | 0 | 176.8 | 1.4 | 1147.2 | 739.7 | 28 | 26.4 |  | 2394.4
364.2 | 0 | 0 | 170.9 | 2 | 1163.1 | 686.8 | 28 | 42 |  | 2387
294.1 | 0 | 0 | 163.4 | 2.7 | 1161.6 | 773.7 | 28 | 25.68 |  | 2395.5
355.3 | 0 | 0 | 167.2 | 3 | 1185.1 | 702.3 | 28 | 45.31 |  | 2412.9
286.1 | 0 | 89.9 | 176.8 | 1.5 | 1138.7 | 691.4 | 28 | 44.28 |  | 2384.4
252.1 | 117 | 0 | 183.9 | 3.4 | 1173.2 | 727.2 | 28 | 37.44 |  | 2456.8
259.6 | 89 | 0 | 164.8 | 3.8 | 1167.8 | 698.5 | 28 | 41.52 |  | 2383.5
237.3 | 0 | 94.8 | 178.3 | 3.4 | 1133 | 755.6 | 28 | 25.61 |  | 2402.4
245 | 0 | 76 | 178.2 | 2.7 | 1123.3 | 761 | 28 | 25.32 |  | 2386.2
286.6 | 0 | 73.3 | 144 | 5.7 | 1250.2 | 648.7 | 28 | 57.33 |  | 2408.5
321.3 | 0 | 0 | 160 | 2.9 | 1210.3 | 729.2 | 28 | 39.11 |  | 2423.7
246 | 0 | 63 | 162 | 2.1 | 1194.1 | 768.7 | 28 | 31.1 |  | 2435.9
385.5 | 0 | 0 | 179.5 | 3.4 | 1171.1 | 682.3 | 28 | 43.75 |  | 2421.8
369.8 | 0 | 0 | 150.8 | 5.4 | 1265.2 | 637.6 | 28 | 58.58 |  | 2428.8
238.1 | 84.3 | 0 | 167.3 | 3.2 | 1207.3 | 769.7 | 28 | 30.06 |  | 2469.9
197.9 | 204.6 | 0 | 181.1 | 2.6 | 1148.9 | 667.5 | 28 | 48.77 |  | 2402.6
245.1 | 0 | 63.8 | 171 | 2.6 | 1180.5 | 790.2 | 28 | 26.5 |  | 2453.2
310 | 0 | 0 | 169.1 | 3.2 | 1171.9 | 767.8 | 28 | 27.11 |  | 2422
225.4 | 111.4 | 0 | 160.5 | 1.9 | 1224.6 | 706.2 | 28 | 41.94 |  | 2430
237.9 | 103 | 0 | 162.6 | 1.3 | 1184.7 | 704.4 | 28 | 43.85 |  | 2393.9
236 | 176.6 | 0 | 184.4 | 3.4 | 1208 | 668.5 | 28 | 46.2 |  | 2476.9
393.6 | 0 | 0 | 180.1 | 3.8 | 1185.7 | 680.9 | 28 | 49.23 |  | 2444.1
234.1 | 344.6 | 0 | 145.9 | 6 | 1208.2 | 468 | 28 | 85.96 |  | 2406.8
360.2 | 0 | 0 | 167 | 1.4 | 1206 | 700.1 | 28 | 42.76 |  | 2434.7
288.7 | 0 | 82.1 | 185.2 | 1.4 | 1162 | 714.4 | 28 | 36.76 |  | 2433.8
260.3 | 0 | 101.9 | 144.7 | 5.4 | 1258.9 | 645.9 | 28 | 57.35 |  | 2417.1
235.7 | 89.6 | 0 | 161.6 | 1.4 | 1212 | 746.5 | 28 | 38.34 |  | 2446.8
210.7 | 129.5 | 0 | 165.9 | 1.9 | 1167.4 | 717.4 | 28 | 39.68 |  | 2392.8
335 | 0 | 0 | 179.8 | 3 | 1127.2 | 745 | 28 | 27.36 |  | 2390
253.4 | 0 | 68.7 | 173.1 | 1.1 | 1125.9 | 752.6 | 28 | 26.49 |  | 2374.8
607.1 | 0 | 0 | 152.8 | 5.5 | 1220.1 | 467.2 | 28 | 91.08 |  | 2452.7
385.7 | 0 | 0 | 152.8 | 9 | 1262.7 | 634.6 | 28 | 60.14 |  | 2444.8
362 | 0 | 0 | 162.8 | 3.3 | 1186.1 | 677 | 28 | 46.08 |  | 2391.2
222.7 | 96.7 | 0 | 163.3 | 1.2 | 1237.9 | 747.4 | 28 | 37.11 |  | 2469.2
250.9 | 0 | 80.9 | 172.5 | 2 | 1147 | 752.2 | 28 | 32.98 |  | 2405.5
253.5 | 0 | 81.3 | 177.6 | 1.1 | 1155.8 | 727.3 | 28 | 30.26 |  | 2396.6
273 | 0 | 68.7 | 166.2 | 1.5 | 1210.1 | 729.6 | 28 | 38.44 |  | 2449.1
225 | 143 | 0 | 172.9 | 1.4 | 1176.2 | 674.3 | 28 | 42.3 |  | 2392.8
182.6 | 195.6 | 0 | 169.1 | 2.2 | 1153.1 | 651.6 | 28 | 46.78 |  | 2354.2
211.4 | 201.4 | 0 | 185.2 | 3.7 | 1151.3 | 648.3 | 28 | 47.78 |  | 2401.3
365.3 | 0 | 0 | 183.1 | 3.6 | 1181.3 | 723.5 | 28 | 37.13 |  | 2456.8
311.7 | 262.7 | 0 | 140.6 | 8.4 | 1201.1 | 474.9 | 28 | 86.03 |  | 2399.4
374.9 | 0 | 0 | 170.4 | 1.6 | 1170.3 | 671.4 | 28 | 46.48 |  | 2388.6
346.6 | 0 | 0 | 164 | 3.2 | 1179.9 | 686.4 | 28 | 41.54 |  | 2380.1
370.8 | 0 | 0 | 168.4 | 2.9 | 1193 | 675.4 | 28 | 50 |  | 2410.5
271.9 | 0 | 76.3 | 171.3 | 1.6 | 1170.4 | 733.2 | 28 | 37.81 |  | 2424.7
258.4 | 0 | 78.5 | 181.5 | 3.2 | 1129.1 | 725.8 | 28 | 32.59 |  | 2376.5
248 | 122.2 | 0 | 184.9 | 2.3 | 1153.7 | 726.2 | 28 | 39.9 |  | 2437.3
361.6 | 0 | 0 | 142.5 | 6.5 | 1245.6 | 648.1 | 28 | 56.56 |  | 2404.3
322.7 | 0 | 0 | 178.8 | 3.4 | 1153.2 | 785.7 | 28 | 26.08 |  | 2443.8
244 | 0 | 93.1 | 177.5 | 2.7 | 1152.7 | 748.7 | 28 | 30.49 |  | 2418.7
210.3 | 116.9 | 0 | 179.1 | 3.4 | 1160.2 | 761.8 | 28 | 27.52 |  | 2431.7
191.5 | 114.6 | 0 | 167.5 | 2 | 1168.1 | 767.9 | 28 | 27.55 |  | 2411.6
328.2 | 0 | 96 | 147.5 | 9.6 | 1226.4 | 593.6 | 28 | 66.85 |  | 2401.3
291.3 | 0 | 114.3 | 184.5 | 1.8 | 1133.6 | 654.9 | 28 | 49.24 |  | 2380.4
273.9 | 85.3 | 0 | 172.6 | 3.5 | 1215.8 | 714.1 | 28 | 43.46 |  | 2465.2
240.4 | 0 | 85 | 177.1 | 1.3 | 1135.8 | 785.4 | 28 | 26.24 |  | 2425
282.6 | 92.7 | 0 | 173.5 | 2.9 | 1217.5 | 698 | 28 | 42.38 |  | 2467.2
274.3 | 0 | 75.7 | 168.2 | 2 | 1187 | 708.8 | 28 | 41.23 |  | 2416
334.2 | 0 | 0 | 173 | 2.4 | 1190.2 | 753.8 | 28 | 30.64 |  | 2453.6
211 | 124.4 | 0 | 170.5 | 2.7 | 1176.9 | 720.1 | 28 | 36.34 |  | 2405.6
337.1 | 0 | 0 | 164.5 | 3.5 | 1163.1 | 713.6 | 28 | 36.6 |  | 2381.8
384 | 0 | 0 | 174 | 3.2 | 1174.8 | 670.8 | 28 | 50.27 |  | 2406.8
402.4 | 0 | 0 | 178.2 | 3.1 | 1177.1 | 675.5 | 28 | 49.99 |  | 2436.3
329.9 | 0 | 0 | 181.4 | 1.7 | 1183.9 | 763.5 | 28 | 26.33 |  | 2460.4
254 | 63.1 | 0 | 160.8 | 3.7 | 1186.6 | 726.1 | 28 | 37.26 |  | 2394.3
409.7 | 0 | 0 | 185.5 | 3.7 | 1189.3 | 673.5 | 28 | 48.43 |  | 2461.7
294.8 | 87.7 | 0 | 179.8 | 3.2 | 1133.1 | 682 | 28 | 45.02 |  | 2380.6
311.8 | 0 | 104.5 | 141.7 | 10.9 | 1268.2 | 598.9 | 28 | 72.94 |  | 2436
181.4 | 198.2 | 0 | 169.2 | 2.7 | 1186 | 674.8 | 28 | 46.77 |  | 2412.3
348.8 | 0 | 0 | 176.5 | 1.6 | 1130 | 738.6 | 28 | 30.89 |  | 2395.5
297.1 | 0 | 0 | 164.4 | 3.3 | 1170.5 | 782.9 | 28 | 26.92 |  | 2418.2
172.7 | 224.2 | 0 | 176.1 | 3.5 | 1172.5 | 648.2 | 28 | 47.45 |  | 2397.2
199.2 | 98.5 | 0 | 164.7 | 1.6 | 1174.2 | 782.9 | 28 | 27.75 |  | 2421.1
350 | 0 | 0 | 166.4 | 2.6 | 1170.7 | 691.6 | 28 | 44.05 |  | 2381.3
462.7 | 0 | 0 | 140.5 | 6.1 | 1224.1 | 541.7 | 28 | 83.18 |  | 2375.1
341.8 | 0 | 0 | 163.8 | 3.2 | 1181.6 | 713.3 | 28 | 42.31 |  | 2403.7
208.7 | 112.1 | 0 | 161.1 | 1 | 1218.7 | 732.4 | 28 | 39.71 |  | 2434
269.2 | 0 | 105.7 | 167.3 | 3.9 | 1198.2 | 674.9 | 28 | 50.26 |  | 2419.2
290.7 | 0 | 100.1 | 183.9 | 3.4 | 1168.6 | 694.5 | 28 | 44.57 |  | 2441.2
229.3 | 125.7 | 0 | 167 | 3 | 1203.3 | 713.5 | 28 | 41.97 |  | 2441.8
490.2 | 0 | 0 | 146.8 | 8.2 | 1218.3 | 542.1 | 28 | 81.56 |  | 2405.6
265.7 | 0 | 71.6 | 168.4 | 3 | 1189.6 | 747.6 | 28 | 39.62 |  | 2445.9
604 | 0 | 0 | 150.6 | 8.5 | 1164.1 | 464.5 | 28 | 92.98 |  | 2391.7
466 | 0 | 0 | 142.5 | 7.4 | 1230.8 | 523.8 | 28 | 79.34 |  | 2370.5
236.8 | 0 | 85.5 | 166.4 | 2.6 | 1183.2 | 738.4 | 28 | 33.03 |  | 2412.9
208.1 | 99.4 | 0 | 170.4 | 2.6 | 1155.9 | 758.3 | 28 | 26.28 |  | 2394.7
248.8 | 84.8 | 0 | 175 | 2.9 | 1150.9 | 739.4 | 28 | 30.9 |  | 2401.8
249.6 | 0 | 83.8 | 183.1 | 3.2 | 1134.7 | 752.3 | 28 | 27.75 |  | 2406.7
330.4 | 0 | 0 | 180.7 | 1 | 1142.8 | 762.4 | 28 | 25.44 |  | 2417.3
306 | 0 | 86.3 | 176.2 | 3.2 | 1191.2 | 651.1 | 28 | 49.55 |  | 2414
291.7 | 0 | 0 | 160.1 | 2.3 | 1159.1 | 781 | 28 | 25.54 |  | 2394.2
239 | 129.2 | 0 | 180.6 | 1.7 | 1176.7 | 722 | 28 | 40.05 |  | 2449.2
381.9 | 0 | 0 | 153.1 | 6.9 | 1207.9 | 619.8 | 28 | 57.78 |  | 2369.6
244 | 69.4 | 0 | 174.1 | 1.3 | 1139.8 | 746.2 | 28 | 27.83 |  | 2374.8
161.5 | 215.1 | 0 | 149.8 | 10.5 | 1263.5 | 648.7 | 28 | 60.58 |  | 2449.1
337.7 | 0 | 0 | 167.2 | 1.5 | 1177.5 | 733.4 | 28 | 37.14 |  | 2417.3
223.1 | 0 | 86.9 | 167.2 | 3.9 | 1157.9 | 753.9 | 28 | 31.81 |  | 2392.9
237 | 174.6 | 0 | 186 | 2.1 | 1180.1 | 673.7 | 28 | 49.46 |  | 2453.5
315.9 | 0 | 79.9 | 182.4 | 3.9 | 1143.2 | 650.7 | 28 | 47.33 |  | 2376
417.7 | 0 | 0 | 147.1 | 6.7 | 1245.3 | 591.1 | 28 | 72.48 |  | 2407.9
267.6 | 0 | 109.5 | 174.2 | 3.3 | 1184.3 | 668.7 | 28 | 47.23 |  | 2407.6
181.1 | 166.4 | 0 | 141.2 | 7.2 | 1272.3 | 671.5 | 28 | 57.73 |  | 2439.7
345.1 | 0 | 0 | 170.3 | 2.5 | 1211.8 | 734.8 | 28 | 38.56 |  | 2464.5
222.6 | 89.4 | 0 | 159.9 | 3.5 | 1184.4 | 742 | 28 | 30.12 |  | 2401.8
365.5 | 0 | 0 | 149.7 | 8.5 | 1254.6 | 644.7 | 28 | 57.11 |  | 2423
364.1 | 0 | 0 | 145.2 | 11.5 | 1242.5 | 635.4 | 28 | 58 |  | 2398.7
559.1 | 0 | 0 | 142.3 | 11.8 | 1206.4 | 461.6 | 28 | 85.76 |  | 2381.2
270.6 | 0 | 93.8 | 182.5 | 1 | 1165.6 | 727.5 | 28 | 39.37 |  | 2441
250.1 | 0 | 72.9 | 160.8 | 3.9 | 1195.3 | 748.2 | 28 | 36.88 |  | 2431.2
184.3 | 169.5 | 0 | 142.9 | 6.1 | 1234.5 | 638.2 | 28 | 55.77 |  | 2375.5
223.6 | 140.4 | 0 | 178.1 | 2.9 | 1153.9 | 708.3 | 28 | 36.96 |  | 2407.2
289.3 | 234.9 | 0 | 162.1 | 6.9 | 1213 | 516.3 | 28 | 76.68 |  | 2422.5
196.5 | 216.7 | 0 | 145.5 | 5.7 | 1252.6 | 596.8 | 28 | 71.8 |  | 2413.8
345.1 | 0 | 0 | 172.2 | 2 | 1175.3 | 698.6 | 28 | 39.21 |  | 2393.2
386.6 | 0 | 0 | 151.6 | 9.6 | 1235.8 | 648.7 | 28 | 60.39 |  | 2432.3
179.8 | 183.4 | 0 | 142.9 | 11.6 | 1248.1 | 639.1 | 28 | 59.36 |  | 2404.9
228.1 | 86.9 | 0 | 164.5 | 1.3 | 1169 | 748.4 | 28 | 31.02 |  | 2398.2
230.4 | 272.8 | 0 | 152.1 | 12 | 1227.1 | 539.3 | 28 | 80.76 |  | 2433.7
256.3 | 0 | 78.1 | 159 | 3.5 | 1244.8 | 708.4 | 28 | 44.02 |  | 2450.1
198.7 | 185.2 | 0 | 157.1 | 7 | 1234 | 631.2 | 28 | 56.6 |  | 2413.2
340.5 | 0 | 0 | 166.7 | 1.8 | 1206.7 | 719.3 | 28 | 39.62 |  | 2435
183.3 | 245.8 | 0 | 150.6 | 7.4 | 1228.5 | 579.3 | 28 | 67.36 |  | 2394.9
270.8 | 0 | 74.6 | 174.8 | 2.6 | 1187.5 | 729.6 | 28 | 38.51 |  | 2439.9
220 | 91.7 | 0 | 172.6 | 1.2 | 1138.7 | 763.9 | 28 | 27.74 |  | 2388.1
482.7 | 0 | 0 | 145.2 | 7.2 | 1276.9 | 543.1 | 28 | 82.36 |  | 2455.1
247.2 | 0 | 65.5 | 176.7 | 1.1 | 1152.9 | 783.6 | 28 | 26.6 |  | 2427
346.5 | 0 | 0 | 173.1 | 2.5 | 1157.3 | 707.5 | 28 | 36.75 |  | 2386.9
588.1 | 0 | 0 | 145.2 | 6 | 1218.5 | 472.5 | 28 | 88.88 |  | 2430.3
583.5 | 0 | 0 | 144.7 | 8.2 | 1233.6 | 479.7 | 28 | 87.91 |  | 2449.7
239.9 | 0 | 99 | 162.2 | 3.4 | 1186.4 | 695.9 | 28 | 43.42 |  | 2386.8
395.1 | 0 | 0 | 175 | 3.4 | 1204.2 | 661 | 28 | 48.1 |  | 2438.7
341.2 | 0 | 0 | 173.1 | 2 | 1165.1 | 717.8 | 28 | 39.01 |  | 2399.2
249.5 | 106.6 | 0 | 181 | 3.9 | 1179.9 | 729.7 | 28 | 39.16 |  | 2450.6
245.1 | 0 | 94.4 | 168.7 | 1.7 | 1207.7 | 735.1 | 28 | 36.52 |  | 2452.7
273.9 | 0 | 86.5 | 162.7 | 1.6 | 1228.1 | 683.7 | 28 | 47.75 |  | 2436.5
401 | 0 | 0 | 158 | 11.7 | 1216.9 | 627 | 28 | 58.98 |  | 2414.6
381.4 | 0 | 0 | 152.4 | 11.1 | 1198.8 | 632.4 | 28 | 58.32 |  | 2376.1
159.6 | 226.1 | 0 | 154.4 | 9.8 | 1237.3 | 623.4 | 28 | 55.45 |  | 2410.6
322.5 | 0 | 0 | 173 | 1.2 | 1127.9 | 749.6 | 28 | 25.65 |  | 2374.2
258 | 109.1 | 0 | 180 | 2.7 | 1209.1 | 699.6 | 28 | 45.1 |  | 2458.5
307.6 | 0 | 0 | 166.2 | 3.7 | 1159 | 761.1 | 28 | 27.02 |  | 2397.6
265.9 | 0 | 80.7 | 164.4 | 1.9 | 1218.9 | 707.5 | 28 | 43.31 |  | 2439.3
249.7 | 0 | 76.7 | 160.7 | 1.7 | 1200.3 | 748.5 | 28 | 38.39 |  | 2437.6
330.8 | 0 | 100.2 | 149.2 | 11 | 1219 | 572.5 | 28 | 66.45 |  | 2382.7
360.1 | 0 | 0 | 184.6 | 3.4 | 1174.2 | 715.7 | 28 | 38.01 |  | 2438
312.5 | 0 | 0 | 168.3 | 1.2 | 1159.3 | 745.9 | 28 | 30.03 |  | 2387.2
203.8 | 100.2 | 0 | 160.9 | 3.7 | 1205 | 746.6 | 28 | 31.9 |  | 2420.2
365.2 | 0 | 0 | 142.8 | 9.7 | 1240.1 | 631 | 28 | 59.82 |  | 2388.8
406.7 | 0 | 0 | 177.1 | 1.6 | 1171.7 | 645.1 | 28 | 47.49 |  | 2402.2
213.6 | 97.2 | 0 | 163.3 | 1.2 | 1198.2 | 774.5 | 28 | 31.59 |  | 2448
220.8 | 76 | 0 | 164.3 | 2.1 | 1165.8 | 762.9 | 28 | 26.96 |  | 2391.9
296.9 | 0 | 107.9 | 185.5 | 1.5 | 1144.5 | 657.5 | 28 | 48.01 |  | 2393.8
255.9 | 64.8 | 0 | 176.1 | 2 | 1127.6 | 760.5 | 28 | 26.83 |  | 2386.9
278 | 0 | 79.1 | 146 | 10.5 | 1255 | 633.9 | 28 | 57.9 |  | 2402.5
301.3 | 0 | 94.6 | 179.7 | 1.2 | 1212.2 | 678.3 | 28 | 48.15 |  | 2467.3
236.6 | 76.3 | 0 | 173.3 | 1.6 | 1145.2 | 754 | 28 | 27.48 |  | 2387
239.7 | 0 | 93.3 | 182.7 | 2.4 | 1108.7 | 766.2 | 28 | 25.71 |  | 2393
608.6 | 0 | 0 | 152 | 7 | 1220.3 | 456.5 | 28 | 89.27 |  | 2444.4
347.3 | 0 | 0 | 171.6 | 1.3 | 1160.9 | 712.8 | 28 | 37.29 |  | 2393.9
245.5 | 92.2 | 0 | 172.7 | 1.7 | 1185.7 | 717.3 | 28 | 39.02 |  | 2415.1
385.1 | 0 | 0 | 154.2 | 5.3 | 1237.2 | 646.7 | 28 | 57.14 |  | 2428.5
233.5 | 265.3 | 0 | 152.5 | 11.1 | 1250.4 | 519.9 | 28 | 77.63 |  | 2432.7
298.9 | 306.2 | 0 | 148.4 | 7.7 | 1222 | 470.3 | 28 | 85.56 |  | 2453.5
396.1 | 0 | 0 | 158.1 | 5 | 1242.3 | 652.7 | 28 | 59.49 |  | 2454.2
235.1 | 110 | 0 | 171.7 | 3.6 | 1174.6 | 724.5 | 28 | 40.02 |  | 2419.5
226.6 | 0 | 89.2 | 169.1 | 2.4 | 1177.5 | 780.2 | 28 | 27.05 |  | 2445
287.2 | 0 | 70.2 | 140.3 | 8.1 | 1285.6 | 663.3 | 28 | 60.93 |  | 2454.7
352.3 | 0 | 0 | 167 | 2.3 | 1187.9 | 701 | 28 | 42.94 |  | 2410.5
256.6 | 0 | 86.9 | 169.8 | 3.9 | 1183.6 | 735.5 | 28 | 39.39 |  | 2436.3
511.7 | 0 | 0 | 157.3 | 11.3 | 1219.8 | 529 | 28 | 79.79 |  | 2429.1
220.3 | 100.5 | 0 | 166.1 | 1.1 | 1176.3 | 761.1 | 28 | 31.15 |  | 2425.4
344.7 | 0 | 0 | 167.9 | 3.1 | 1185 | 705.9 | 28 | 43.2 |  | 2406.6
207.9 | 109.5 | 0 | 174.1 | 1.5 | 1162.2 | 775.8 | 28 | 27.68 |  | 2431
280.3 | 0 | 76.6 | 169.6 | 3.7 | 1189.5 | 706.3 | 28 | 43.22 |  | 2426
227.7 | 98.8 | 0 | 181.2 | 3.5 | 1112.8 | 744.4 | 28 | 25.67 |  | 2368.4
208.3 | 121.1 | 0 | 172 | 3.7 | 1150.7 | 747 | 28 | 31.51 |  | 2402.8
272.9 | 74.7 | 0 | 182.1 | 1.5 | 1111.4 | 714.8 | 28 | 30.61 |  | 2357.4
280.6 | 0 | 90.4 | 164.8 | 2.1 | 1173.4 | 679.5 | 28 | 48.57 |  | 2390.8
356.2 | 0 | 0 | 159.5 | 3.6 | 1184.2 | 675.5 | 28 | 49.33 |  | 2379
348.4 | 0 | 0 | 159.9 | 1.8 | 1167.2 | 709.5 | 28 | 41.95 |  | 2386.8
598.9 | 0 | 0 | 151.2 | 5 | 1190.2 | 471.3 | 28 | 91.25 |  | 2416.6
200.3 | 126.3 | 0 | 164.9 | 2.2 | 1172.4 | 730.2 | 28 | 37.36 |  | 2396.3
342.8 | 0 | 0 | 172.3 | 1.1 | 1150.5 | 711 | 28 | 40.11 |  | 2377.7
228.7 | 214.5 | 0 | 156.9 | 9.5 | 1209.4 | 569.5 | 28 | 71.06 |  | 2388.5
303.3 | 0 | 0 | 160.6 | 1.3 | 1195.4 | 769.5 | 28 | 30.57 |  | 2430.1
576.4 | 0 | 0 | 146.4 | 5.8 | 1239.8 | 482.9 | 28 | 87.12 |  | 2451.3
323.4 | 0 | 0 | 179.2 | 3 | 1167.2 | 770 | 28 | 26.84 |  | 2442.8
611.1 | 0 | 0 | 154 | 10.1 | 1199 | 461.8 | 28 | 86.68 |  | 2436
243.4 | 91.8 | 0 | 184.7 | 3.1 | 1113.7 | 744.3 | 28 | 27.2 |  | 2381
186 | 234.6 | 0 | 150.1 | 7.6 | 1252.5 | 591.1 | 28 | 70.07 |  | 2421.9
337.4 | 0 | 0 | 159.5 | 2.9 | 1218.7 | 697.8 | 28 | 41.42 |  | 2416.3
328.1 | 312.4 | 0 | 160.6 | 7.6 | 1151.7 | 447.3 | 28 | 86.54 |  | 2407.7
246.1 | 81.8 | 0 | 176.8 | 3.5 | 1184.2 | 790.9 | 28 | 26.86 |  | 2483.3
370.4 | 0 | 0 | 174.4 | 2.4 | 1187.8 | 692.9 | 28 | 41.99 |  | 2427.9
610.7 | 0 | 0 | 147.3 | 5.5 | 1222.6 | 478.1 | 28 | 88.45 |  | 2464.2
306.4 | 79.1 | 0 | 180.6 | 2.8 | 1134.7 | 675.3 | 28 | 43.08 |  | 2378.9
299.5 | 0 | 96.8 | 179.1 | 3.1 | 1183.6 | 675.8 | 28 | 49.93 |  | 2437.9
294.1 | 0 | 93.5 | 173.9 | 2.5 | 1190.7 | 666.8 | 28 | 49.45 |  | 2421.5
260.8 | 0 | 110.7 | 181.6 | 3.4 | 1160.1 | 690.2 | 28 | 41.34 |  | 2406.8
396.6 | 0 | 0 | 175.4 | 3.8 | 1168.2 | 650.6 | 28 | 49.58 |  | 2394.6
288.3 | 85 | 0 | 174.9 | 1.1 | 1172.8 | 701.9 | 28 | 43.78 |  | 2424
503.6 | 0 | 0 | 154.7 | 5.4 | 1240 | 515.6 | 28 | 76.23 |  | 2419.3
192.2 | 124.2 | 0 | 174.5 | 1.2 | 1170.9 | 778.1 | 28 | 25.85 |  | 2441.1
248.4 | 106 | 0 | 177.9 | 3.2 | 1180.2 | 720.2 | 28 | 36.38 |  | 2435.9
593.1 | 0 | 0 | 146.1 | 8 | 1212.9 | 478.7 | 28 | 89.39 |  | 2438.8
199.3 | 253.4 | 0 | 158.6 | 5.3 | 1258.7 | 585.5 | 28 | 72.8 |  | 2460.8
273.4 | 0 | 78.5 | 167 | 3.6 | 1209.7 | 710.6 | 28 | 44.28 |  | 2442.8
366.1 | 0 | 0 | 160.4 | 2.1 | 1232.8 | 681.8 | 28 | 50.19 |  | 2443.2
350.6 | 0 | 0 | 176.4 | 1.5 | 1185.5 | 726.8 | 28 | 37.62 |  | 2440.8
322.6 | 0 | 0 | 169.6 | 2.5 | 1142.6 | 733 | 28 | 32.42 |  | 2370.3
341.2 | 0 | 0 | 166.2 | 2.7 | 1183.5 | 687.2 | 28 | 44.63 |  | 2380.8
249.8 | 0 | 104.6 | 177.6 | 3.9 | 1168 | 708.5 | 28 | 37.75 |  | 2412.4
282.4 | 0 | 81.3 | 171 | 1.2 | 1156.9 | 699.9 | 28 | 41.85 |  | 2392.7
336 | 0 | 0 | 179.8 | 2.3 | 1164.4 | 757.1 | 28 | 26.24 |  | 2439.6
630.3 | 0 | 0 | 156.9 | 10.2 | 1140.9 | 447.6 | 28 | 91.45 |  | 2385.9
619.7 | 0 | 0 | 154.3 | 10.4 | 1186.5 | 471.3 | 28 | 86.95 |  | 2442.2